## Tensile test data
Full 2mm, Shore A40 |  |  | Local 2mm, Shore A40 |  |  | Local 1mm , Shore A40 |  |  | Full 1mm, Shore A40 |  |  | Begin, Shore A40 |  |  | Mid, Shore A40 |  |  | End, Shore A40 |  |  | Orange, Shore A10 |  |  | Blue, Shore A20 |  |  | Green, Shore A30 |  |  | TPC sample 1, Shore D45 |  |  | TPC sample 2, Shore D45 |  |  | TPC sample 3, Shore D45 |  |  | Length dogbone | 30.7
Area dogbone (m²) | 9.44e-06 |  | Area dogbone (m²) | 9.28e-06 |  | Area dogbone (m²) | 9.86e-06 |  | Area dogbone (m²) | 9.28e-06 |  | Area dogbone (m²) | 8.7e-06 |  | Area dogbone (m²) | 9.28e-06 |  | Area dogbone (m²) | 8.7e-06 |  | Area dogbone (m²) | 8.12e-06 |  | Area dogbone (m²) | 8.7e-06 |  | Area dogbone (m²) | 8.7e-06 |  | Area dogbone (m²) | 1.3398e-05 |  | Area dogbone (m²) | 1.2528e-05 |  | Area dogbone (m²) | 1.2876e-05
Standard force (N) | Standard travel (mm) | E-modulus (Pa) | Standard force (N) | Standard travel (mm) | E-modulus (Pa) | Standard force (N) | Standard travel (mm) | E-modulus (Pa) | Standard force (N) | Standard travel (mm) | E-modulus (Pa) | Standard force (N) | Standard travel (mm) | E-modulus (Pa) | Standard force (N) | Standard travel (mm) | E-modulus (Pa) | Standard force (N) | Standard travel (mm) | E-modulus (Pa) | Standard force (N) | Standard travel (mm) | E-modulus (Pa) | Standard force (N) | Standard travel (mm) | E-modulus (Pa) | Standard force (N) | Standard travel (mm) | E-modulus (Pa) | Standard force (N) | Standard travel (mm) | E-modulus (Pa) | Standard force (N) | Standard travel (mm) | E-modulus (Pa) | Standard force (N) | Standard travel (mm) | E-modulus (Pa) | Dogbone | E-modulus (Mpa)
-0.0529 | 0 | #DIV/0! | 0.00736 | 0 | #DIV/0! | 0.0162 | 0 | #DIV/0! | 0.01888611 | 0 | #DIV/0! | 0.0155 | 0 | #DIV/0! | 0.031 | 0 | #DIV/0! | 0.0129 | 0 | #DIV/0! | 0.0182 | 0 | #DIV/0! | 0.0211 | 0 | #DIV/0! | 0.0244 | 0 | #DIV/0! | -6.265934 | 0 | #DIV/0! | -6.836491 | 0 | #DIV/0! | -6.662503 | 0 | #DIV/0!
-0.053 | 0 | #DIV/0! | 0.00985 | 0 | #DIV/0! | 0.0161 | 0 | #DIV/0! | 0.02034404 | -4.093572e-05 | -1644088210.1 | 0.0175 | -4.09e-05 | -1509850209.4 | 0.0319 | 0 | #DIV/0! | 0.0134 | 0 | #DIV/0! | 0.0169 | 4.09e-05 | 1562232767.7 | 0.0215 | 0 | #DIV/0! | 0.0236 | 0 | #DIV/0! | -6.264436 | -4.076958e-05 | 352082270985.7 | -6.836579 | 0 | #DIV/0! | -6.660069 | 0 | #DIV/0! | Full 2mm | 0.5788455
-0.0541 | 0 | #DIV/0! | 0.00819 | 0 | #DIV/0! | 0.0155 | 0 | #DIV/0! | 0.02174713 | -4.093572e-05 | -1757478161.3 | 0.0175 | -4.09e-05 | -1509850209.4 | 0.0309 | 0 | #DIV/0! | 0.0109 | 0 | #DIV/0! | 0.0176 | 4.09e-05 | 1626940633.8 | 0.0224 | 0 | #DIV/0! | 0.025 | 0 | #DIV/0! | -6.264659 | -4.093572e-05 | 350665822650.2 | -6.837532 | 0 | #DIV/0! | -6.659238 | -4.093572e-05 | 387864062249.7 | Local 2mm | 0.6189906
-0.052 | 4.09e-05 | -4134722970.5 | 0.00874 | 0 | #DIV/0! | 0.013 | 0 | #DIV/0! | 0.02018716 | -4.093572e-05 | -1631410115.3 | 0.0171 | 0 | #DIV/0! | 0.0315 | 0 | #DIV/0! | 0.0142 | 0 | #DIV/0! | 0.0156 | 4.09e-05 | 1442061016.3 | 0.0204 | 0 | #DIV/0! | 0.0229 | 4.09e-05 | 1975746845.4 | -6.264212 | -4.093572e-05 | 350640813111.0 | -6.836079 | 0 | #DIV/0! | -6.655878 | -4.093572e-05 | 387668344877.3 | Local 1mm | 0.6148381
-0.0522 | 4.09e-05 | -4150625751.1 | 0.00715 | 0 | #DIV/0! | 0.0145 | 0 | #DIV/0! | 0.01970531 | 0 | #DIV/0! | 0.0173 | 0 | #DIV/0! | 0.0312 | -4.09e-05 | -2523606778.5 | 0.0128 | 0 | #DIV/0! | 0.0152 | 4.09e-05 | 1405085092.8 | 0.022 | 0 | #DIV/0! | 0.0221 | 4.09e-05 | 1906725121.5 | -6.262592 | -4.093572e-05 | 350550143522.1 | -6.835016 | 0 | #DIV/0! | -6.654682 | -4.093572e-05 | 387598689822.7 | Full 1mm | 0.5789551
-0.0517 | 4.09e-05 | -4110868799.5 | 0.005 | 0 | #DIV/0! | 0.0141 | 0 | #DIV/0! | 0.02033808 | 0 | #DIV/0! | 0.0175 | -4.08e-05 | -1513550822.6 | 0.0318 | 0 | #DIV/0! | 0.0125 | 4.09e-05 | 1078464435.3 | 0.0153 | 4.09e-05 | 1414329073.7 | 0.0218 | -4.08e-05 | -1885451881.9 | 0.0225 | 0 | #DIV/0! | -6.262407 | -4.093572e-05 | 350539760693.1 | -6.835344 | 0 | #DIV/0! | -6.656183 | -4.093572e-05 | 387686119691.9 | Begin | 0.6497552
-0.0521 | 4.09e-05 | -4142674360.8 | 0.00557 | 0 | #DIV/0! | 0.0141 | 0 | #DIV/0! | 0.01936914 | 0 | #DIV/0! | 0.0157 | -4.09e-05 | -1354551330.7 | 0.0316 | 0 | #DIV/0! | 0.0134 | 4.09e-05 | 1156113874.6 | 0.0158 | 4.09e-05 | 1460548978.0 | 0.0208 | -4.09e-05 | -1794564820.3 | 0.0241 | 0 | #DIV/0! | -6.263586 | -4.093572e-05 | 350605741035.7 | -6.835325 | 0 | #DIV/0! | -6.65562 | -4.093572e-05 | 387653347377.5 | Mid | 0.6601268
-0.0526 | 4.09e-05 | -4182431312.4 | 0.00658 | 0 | #DIV/0! | 0.0147 | 0 | #DIV/0! | 0.02043368 | 0 | #DIV/0! | 0.0163 | -4.09e-05 | -1406317623.6 | 0.0305 | -4.09e-05 | -2466987395.7 | 0.0476 | 4.09e-05 | 4106792569.5 | 0.015 | 4.09e-05 | 1386597131.1 | 0.0209 | -4.09e-05 | -1803192535.8 | 0.0404 | 0 | #DIV/0! | -6.26295 | -4.093572e-05 | 350570161829.9 | -6.834648 | 0 | #DIV/0! | -6.653488 | -4.093572e-05 | 387529145860.7 | End | 0.6482015
-0.0542 | 4.09e-05 | -4309653557.7 | 0.0068 | 0 | #DIV/0! | 0.015 | 0 | #DIV/0! | 0.0205393 | 0 | #DIV/0! | 0.0158 | -4.09e-05 | -1363179046.2 | 0.031 | -4.09e-05 | -2507429812.0 | 0.0197 | 0.22 | 315982.2 | 0.0157 | 4.09e-05 | 1451304997.2 | 0.0218 | -4.09e-05 | -1880841975.1 | 0.0534 | 0.152 | 1239700.5 | -6.261438 | -4.093572e-05 | 350485551115.6 | -6.833889 | 0 | #DIV/0! | -6.656641 | -4.093572e-05 | 387712781913.8 | Orange | 0.1654663
-0.0129 | 0.0279 | -1503667.8 | 0.00575 | 0 | #DIV/0! | 0.0161 | 0 | #DIV/0! | 0.02247043 | 0 | #DIV/0! | 0.0589 | 0.00339 | 61310480.5 | 0.0316 | -1.25e-12 | -83631034482758640 | 0.0149 | 0.554 | 94906.43 | 0.0172 | 4.09e-05 | 1589964710.3 | 0.0215 | -4.09e-05 | -1854958828.7 | 0.0258 | 0.485 | 187714.2 | -6.262494 | -4.093572e-05 | 350544618469.2 | -6.832382 | 0 | #DIV/0! | -6.653413 | -1.250555e-12 | 1.2685e+19 | Blue | 0.2410151
-0.0524 | 0.347 | -491098 | 0.00567 | 0 | #DIV/0! | 0.0144 | 0 | #DIV/0! | 0.02113147 | 0 | #DIV/0! | 0.0177 | 0.28 | 223066.5 | 0.0299 | 0 | #DIV/0! | 0.0141 | 0.887 | 56093.77 | 0.0152 | 4.09e-05 | 1405085092.8 | 0.0225 | -4.09e-05 | -1941235983.5 | 0.0271 | 0.819 | 116762.8 | -6.262473 | -4.093572e-05 | 350543444061.8 | -6.833095 | 0 | #DIV/0! | -6.654136 | 0 | #DIV/0! | Green | 0.4091676
-0.0506 | 0.68 | -241995.9 | 0.00684 | 0 | #DIV/0! | 0.0149 | 0 | #DIV/0! | 0.01981087 | 0 | #DIV/0! | 0.021 | 0.614 | 120689.7 | 0.0294 | -4.09e-05 | -2378014079.8 | 0.0182 | 1.22 | 52641.79 | 0.018 | 0 | #DIV/0! | 0.0234 | -1.66e-07 | -497424179476.5 | 0.03 | 1.15 | 92053.97 | -6.261933 | -4.093572e-05 | 350513229762.5 | -6.832882 | 0 | #DIV/0! | -6.654268 | 0 | #DIV/0!
-0.0468 | 1.01 | -150692.2 | 0.00724 | 0 | #DIV/0! | 0.0142 | -4.09e-05 | -1081001998.6 | 0.01906954 | 0 | #DIV/0! | 0.0246 | 0.947 | 91665.15 | 0.0305 | -4.09e-05 | -2466987395.7 | 0.0167 | 1.55 | 38019.28 | 0.018 | 0 | #DIV/0! | 0.0224 | 0 | #DIV/0! | 0.032 | 1.49 | 75784.93 | -6.2603 | -4.093572e-05 | 350421839514.6 | -6.83364 | 0 | #DIV/0! | -6.652846 | 0 | #DIV/0! | Grey avg. | 0.5979073
-0.0415 | 1.35 | -99972.54 | 0.00553 | 0 | #DIV/0! | 0.0143 | -4.09e-05 | -1088614688.8 | 0.02050696 | 0 | #DIV/0! | 0.035 | 1.28 | 96488.86 | 0.0306 | -4.09e-05 | -2475075878.9 | 0.0211 | 1.89 | 39394.88 | 0.0155 | 0 | #DIV/0! | 0.0197 | 0 | #DIV/0! | 0.0337 | 1.82 | 65339.78 | -6.258762 | -4.093572e-05 | 350335734099.9 | -6.833477 | 0 | #DIV/0! | -6.651833 | 0 | #DIV/0!
-0.0221 | 1.68 | -42780.85 | 0.00512 | 0 | #DIV/0! | 0.0147 | -4.09e-05 | -1119065449.3 | 0.01903136 | 0 | #DIV/0! | 0.0561 | 1.61 | 122957.8 | 0.0312 | 0 | #DIV/0! | 0.0312 | 2.22 | 49593.04 | 0.0175 | 0 | #DIV/0! | 0.0231 | 0 | #DIV/0! | 0.0397 | 2.15 | 65158.51 | -6.257463 | -4.093572e-05 | 350263054297.0 | -6.832739 | 0 | #DIV/0! | -6.650501 | 0 | #DIV/0! | TPC test 1 | 48.17586
0.0473 | 2.01 | 76529.96 | 0.0075 | 0 | #DIV/0! | 0.0148 | 0 | #DIV/0! | 0.01934905 | 0 | #DIV/0! | 0.106 | 1.95 | 191818.4 | 0.0299 | 0 | #DIV/0! | 0.0872 | 2.55 | 120668.9 | 0.0188 | 4.09e-05 | 1737868404.3 | 0.0233 | 0 | #DIV/0! | 0.0437 | 2.48 | 62179.74 | -6.25705 | -4.093572e-05 | 350239913133.2 | -6.831929 | 0 | #DIV/0! | -6.64938 | 0 | #DIV/0! | TPC test 2 | 45.46756
0.158 | 2.35 | 218653.1 | 0.00606 | 0 | #DIV/0! | 0.0157 | 0 | #DIV/0! | 0.01955338 | 0 | #DIV/0! | 0.199 | 2.28 | 307990.5 | 0.0315 | 0 | #DIV/0! | 0.202 | 2.89 | 246645.2 | 0.0171 | 4.09e-05 | 1580720729.4 | 0.0229 | 0 | #DIV/0! | 0.0525 | 2.82 | 65694.55 | -6.257716 | -4.093572e-05 | 350277173876.8 | -6.831068 | 0 | #DIV/0! | -6.649521 | 0 | #DIV/0! | TPC test 2 | 41.4034
0.256 | 2.68 | 310650.1 | 0.00555 | 0 | #DIV/0! | 0.0147 | 0 | #DIV/0! | 0.01938565 | 0 | #DIV/0! | 0.295 | 2.61 | 398841.8 | 0.0304 | 0 | #DIV/0! | 0.31 | 3.22 | 339723 | 0.0176 | 4.09e-05 | 1626940633.8 | 0.0224 | 0 | #DIV/0! | 0.0685 | 3.15 | 76736 | -6.258534 | -4.093572e-05 | 350323002456.2 | -6.830517 | 0 | #DIV/0! | -6.651278 | 0 | #DIV/0!
0.348 | 3.01 | 375992.5 | 0.0459 | 0.000368 | 412624742.3 | 0.0537 | 0.000572 | 292307337.7 | 0.04623635 | 0 | #DIV/0! | 0.386 | 2.95 | 461726.1 | 0.0274 | -4.09e-05 | -2216244414.5 | 0.404 | 3.55 | 401580.1 | 0.0178 | 4.09e-05 | 1645428595.5 | 0.0213 | 0 | #DIV/0! | 0.0891 | 3.48 | 90347.8 | -6.256933 | -4.093572e-05 | 350233347128.2 | -6.830608 | 0 | #DIV/0! | -6.649775 | -4.093572e-05 | 387312876358.9 | TPC avg. | 45.01561
0.433 | 3.35 | 420348.5 | 0.0123 | 0.247 | 164739.8 | 0.0182 | 0.254 | 223099.8 | 0.03759988 | 0.1861191 | 668322.3 | 0.477 | 3.28 | 513172.8 | 0.0315 | -4.09e-05 | -2547872228.3 | 0.496 | 3.89 | 449936.5 | 0.0173 | 4.09e-05 | 1599208691.1 | 0.0217 | -4.09e-05 | -1872214259.6 | 0.124 | 3.82 | 114545.3 | -6.256832 | -1.661405e-07 | 86293379677431.2 | -6.831653 | 0 | #DIV/0! | -6.649201 | -4.093572e-05 | 387279493035.3
0.521 | 3.68 | 460422.2 | 0.0125 | 0.581 | 71174.48 | 0.0165 | 0.587 | 87520 | 0.02877076 | 0.5198593 | 183086.3 | 0.563 | 3.61 | 550326.4 | 0.0643 | -1.66e-07 | -1281425270045.7 | 0.586 | 4.22 | 490009.3 | 0.0186 | 4.09e-05 | 1719380442.5 | 0.0214 | -4.09e-05 | -1846331113.2 | 0.168 | 4.15 | 142850 | -6.255968 | 0 | #DIV/0! | -6.829735 | 0 | #DIV/0! | -6.649071 | -4.093572e-05 | 387271883192.8
0.605 | 4.01 | 490656.3 | 0.0167 | 0.914 | 60445.04 | 0.0192 | 0.92 | 64979.28 | 0.03541882 | 0.8528671 | 137386.2 | 0.646 | 3.95 | 577104.6 | 0.036 | 0.22 | 541340.1 | 0.672 | 4.55 | 521167.1 | 0.0186 | 4.09e-05 | 1719380442.5 | 0.0212 | -4.09e-05 | -1829075682.2 | 0.226 | 4.48 | 178012.1 | -6.255352 | 0 | #DIV/0! | -6.829201 | 0 | #DIV/0! | -6.646475 | -4.093572e-05 | 387120686176.3
0.684 | 4.35 | 511367.6 | 0.022 | 1.25 | 58224.14 | 0.0214 | 1.25 | 53304.67 | 0.05600293 | 1.186119 | 156197.1 | 0.731 | 4.28 | 602688.3 | 0.0317 | 0.554 | 189295.3 | 0.757 | 4.89 | 546268.5 | 0.0161 | 4.09e-05 | 1488280920.7 | 0.0207 | -4.09e-05 | -1785937104.8 | 0.293 | 4.82 | 214506.1 | -6.254008 | -4.093572e-05 | 350069650752.5 | -6.828867 | 0 | #DIV/0! | -6.64574 | -4.093572e-05 | 387077887755.6
0.762 | 4.68 | 529511.6 | 0.0379 | 1.58 | 79354.68 | 0.0224 | 1.59 | 43864.42 | 0.1070283 | 1.519615 | 232999.8 | 0.809 | 4.61 | 619251 | 0.0355 | 0.887 | 132402.2 | 0.841 | 5.22 | 568518.5 | 0.017 | 4.09e-05 | 1571476748.5 | 0.0212 | -4.09e-05 | -1829075682.2 | 0.356 | 5.15 | 243928.1 | -5.189591 | 0.01480205 | -803358976.8 | -6.770494 | 0 | #DIV/0! | -6.643918 | 0 | #DIV/0!
0.839 | 5.01 | 544616.3 | 0.0869 | 1.91 | 150514 | 0.0283 | 1.92 | 45893.02 | 0.1908906 | 1.852623 | 340869.3 | 0.892 | 4.95 | 635885.3 | 0.0395 | 1.22 | 107109.4 | 0.924 | 5.55 | 587486.8 | 0.0177 | 4.09e-05 | 1636184614.6 | 0.0194 | -4.09e-05 | -1673776803.5 | 0.422 | 5.48 | 271738.4 | -4.127091 | 0.05618389 | -168318060.2 | -5.660875 | 0.21311 | -65093324.4 | -6.645004 | 0 | #DIV/0!
0.917 | 5.35 | 557419.2 | 0.188 | 2.25 | 276417.6 | 0.0546 | 2.25 | 75556.46 | 0.2745698 | 2.186119 | 415498.4 | 0.97 | 5.28 | 648271.5 | 0.052 | 1.55 | 110984.4 | 1 | 5.89 | 599106.2 | 0.0166 | 0 | #DIV/0! | 0.0226 | 0 | #DIV/0! | 0.493 | 5.82 | 298911.8 | -2.658342 | 0.1180735 | -51588941.9 | -4.46361 | 0.3466549 | -31553352.5 | -6.64432 | 0 | #DIV/0!
0.99 | 5.68 | 566830.5 | 0.292 | 2.58 | 374415.3 | 0.157 | 2.59 | 188738.9 | 0.3545564 | 2.519127 | 465613.6 | 1.04 | 5.61 | 654168.5 | 0.101 | 1.89 | 176786.9 | 1.08 | 6.22 | 612706.5 | 0.0186 | 0 | #DIV/0! | 0.0222 | 0 | #DIV/0! | 0.56 | 6.15 | 321315.8 | -0.8575603 | 0.1859446 | -10567674.9 | -3.057359 | 0.4450436 | -16834515.0 | -6.563036 | 0.0005722046 | -27347075275.7
1.06 | 6.01 | 573585 | 0.395 | 2.91 | 449049.8 | 0.277 | 2.92 | 295364.6 | 0.4324678 | 2.852379 | 501576.2 | 1.12 | 5.95 | 664232.6 | 0.21 | 2.22 | 312936.9 | 1.16 | 6.55 | 624936.4 | 0.0186 | 0 | #DIV/0! | 0.0221 | 0 | #DIV/0! | 0.626 | 6.48 | 340893.3 | 1.130721 | 0.2530833 | 10237416.7 | -1.830797 | 0.5129147 | -8746851.0 | -5.780566 | 0.2532883 | -54414253.5
1.14 | 6.35 | 583844.9 | 0.489 | 3.25 | 497755.3 | 0.385 | 3.25 | 368840.7 | 0.5077241 | 3.185875 | 527217.1 | 1.19 | 6.28 | 668661.7 | 0.319 | 2.55 | 413848 | 1.23 | 6.89 | 629948.5 | 0.0168 | 0 | #DIV/0! | 0.0204 | 0 | #DIV/0! | 0.69 | 6.82 | 357012.8 | 2.146346 | 0.2865306 | 17164342.3 | -0.3815783 | 0.5802975 | -1611348.9 | -4.595995 | 0.4515305 | -24268891.8
1.2 | 6.68 | 584212.9 | 0.583 | 3.58 | 538735.9 | 0.484 | 3.59 | 419770.9 | 0.5852998 | 3.519127 | 550216.8 | 1.26 | 6.61 | 672648.5 | 0.419 | 2.89 | 479630.3 | 1.3 | 7.22 | 635367.9 | 0.0166 | 0 | #DIV/0! | 0.0211 | 0 | #DIV/0! | 0.75 | 7.15 | 370147.1 | 3.169783 | 0.320222 | 22681766.2 | 1.25514 | 0.6469479 | 4754224.3 | -3.578417 | 0.5533371 | -15419085.1
1.27 | 7.01 | 589185.5 | 0.679 | 3.91 | 574491.2 | 0.582 | 3.92 | 462272.8 | 0.6586335 | 3.852379 | 565594.6 | 1.33 | 6.95 | 675283.2 | 0.514 | 3.22 | 528077.5 | 1.38 | 7.55 | 644987.4 | 0.0153 | 4.09e-05 | 1414329073.7 | 0.0216 | 0 | #DIV/0! | 0.812 | 7.48 | 383066 | 4.193221 | 0.3531809 | 27205010.6 | 3.040297 | 0.71311 | 10447589.6 | -2.125292 | 0.6536789 | -7751961.6
1.35 | 7.35 | 597327.9 | 0.765 | 4.25 | 595474.1 | 0.677 | 4.25 | 495976.6 | 0.7284272 | 4.185631 | 575725.8 | 1.4 | 7.28 | 678603 | 0.614 | 3.55 | 572177 | 1.45 | 7.89 | 648500.2 | 0.0164 | 4.09e-05 | 1516012863.3 | 0.0197 | 0 | #DIV/0! | 0.875 | 7.82 | 394839.3 | 5.208846 | 0.3861399 | 30909730.2 | 4.915297 | 0.7782955 | 15476110.7 | -0.871386 | 0.7193527 | -2888192.2
1.41 | 7.68 | 597068.7 | 0.857 | 4.58 | 619021.5 | 0.77 | 4.59 | 522323.4 | 0.7986177 | 4.518883 | 584653.1 | 1.47 | 7.61 | 681634.9 | 0.705 | 3.89 | 599556.2 | 1.52 | 8.22 | 652515.6 | 0.0181 | 4.09e-05 | 1673160538.1 | 0.0207 | 0 | #DIV/0! | 0.932 | 8.15 | 403531.5 | 6.232284 | 0.4186106 | 34114212.8 | 6.844984 | 0.8459225 | 19828894.9 | 0.5895515 | 0.7850266 | 1790584.5
1.48 | 8.01 | 600890.8 | 0.945 | 4.91 | 636708.6 | 0.857 | 4.92 | 542346.9 | 0.8671296 | 4.851891 | 591239.5 | 1.54 | 7.95 | 683553.8 | 0.795 | 4.22 | 623225.3 | 1.59 | 8.55 | 656221 | 0.0175 | 4.09e-05 | 1617696652.9 | 0.0222 | 0 | #DIV/0! | 0.988 | 8.48 | 411131 | 7.240096 | 0.4518138 | 36718360.5 | 8.798109 | 0.9133053 | 23606413.1 | 2.22627 | 0.8526535 | 6225334.6
1.55 | 8.35 | 603686.7 | 1.03 | 5.25 | 649035.3 | 0.948 | 5.25 | 562225.4 | 0.9382051 | 5.185387 | 598559.1 | 1.6 | 8.28 | 681881.3 | 0.881 | 4.55 | 640552.8 | 1.66 | 8.89 | 658909 | 0.0643 | 0.00319 | 76208363.6 | 0.0229 | -4.09e-05 | -1975746845.4 | 1.05 | 8.82 | 420087.6 | 8.247909 | 0.4855052 | 38926771.7 | 10.75905 | 0.9801998 | 26897740.7 | 3.987989 | 0.9200363 | 10334902.5
1.61 | 8.68 | 603215.6 | 1.11 | 5.58 | 658080.7 | 1.03 | 5.59 | 573702.7 | 1.003543 | 5.518639 | 601581.6 | 1.67 | 8.61 | 684435.4 | 0.97 | 4.89 | 656225.8 | 1.73 | 9.22 | 662116.3 | 0.018 | 0.281 | 242185.7 | 0.0618 | -4.09e-05 | -5331928167.9 | 1.1 | 9.15 | 424219.6 | 9.247909 | 0.5196849 | 40775742.0 | 12.72389 | 1.046362 | 29798514.9 | 5.831739 | 0.9869308 | 14088629.9
1.67 | 9.01 | 602778.9 | 1.19 | 5.91 | 666116 | 1.12 | 5.92 | 589057.6 | 1.069064 | 5.852135 | 604338.1 | 1.74 | 8.95 | 686033.5 | 1.05 | 5.22 | 665440.4 | 1.8 | 9.55 | 665102 | 0.0157 | 0.614 | 96674.88 | 0.0307 | 0.22 | 492419 | 1.15 | 9.48 | 428063.9 | 10.24791 | 0.5533763 | 42433917.1 | 14.67702 | 1.111547 | 32356859.5 | 7.722364 | 1.052849 | 17488061.0
1.74 | 9.35 | 605207.1 | 1.27 | 6.25 | 672224.1 | 1.2 | 6.25 | 597809.3 | 1.132633 | 6.185143 | 605800.7 | 1.8 | 9.28 | 684453 | 1.13 | 5.55 | 673559.3 | 1.86 | 9.89 | 663644.9 | 0.017 | 0.947 | 67870.54 | 0.0237 | 0.554 | 150958.5 | 1.21 | 9.82 | 434803.5 | 12.23228 | 0.6200266 | 45205948.7 | 16.61842 | 1.179174 | 34535707.0 | 9.632521 | 1.118279 | 20537490.7
1.8 | 9.68 | 604732.8 | 1.35 | 6.58 | 678731.9 | 1.28 | 6.59 | 604764.1 | 1.195377 | 6.518639 | 606650.1 | 1.86 | 9.61 | 682981.1 | 1.21 | 5.89 | 679611.1 | 1.93 | 10.2 | 667692.1 | 0.0192 | 1.28 | 56711.82 | 0.0244 | 0.887 | 97070.07 | 1.26 | 10.2 | 435902.6 | 14.19322 | 0.686677 | 47361652.2 | 18.54811 | 1.246801 | 36455159.1 | 11.5544 | 1.185905 | 23230287.0
1.87 | 10 | 608146.2 | 1.42 | 6.91 | 679830.6 | 1.36 | 6.92 | 611919.5 | 1.257877 | 6.851891 | 607320.7 | 1.93 | 9.95 | 684468.3 | 1.29 | 6.22 | 686103.6 | 1.99 | 10.6 | 662470.2 | 0.0175 | 1.61 | 41095.52 | 0.0254 | 1.22 | 73467.12 | 1.3 | 10.5 | 436891.1 | 16.13463 | 0.7521067 | 49156148.0 | 20.45827 | 1.313452 | 38169046.2 | 13.47236 | 1.253288 | 25630097.3
1.93 | 10.3 | 609377.6 | 1.5 | 7.25 | 684453 | 1.44 | 7.25 | 618423.4 | 1.319553 | 7.185143 | 607549.7 | 1.99 | 10.3 | 681765.4 | 1.37 | 6.55 | 691942 | 2.05 | 10.9 | 663661.3 | 0.0167 | 1.95 | 32379.06 | 0.0252 | 1.55 | 57370.41 | 1.35 | 10.8 | 441092 | 18.0526 | 0.8190013 | 50507221.3 | 22.3528 | 1.379858 | 39696671.6 | 15.38252 | 1.320183 | 27781190.0
1.99 | 10.7 | 604833.3 | 1.57 | 7.58 | 685205.5 | 1.52 | 7.59 | 623538.5 | 1.382083 | 7.518394 | 608134.3 | 2.05 | 10.6 | 682444.2 | 1.45 | 6.89 | 696208.3 | 2.12 | 11.2 | 667939.2 | 0.0189 | 2.28 | 31340.74 | 0.0277 | 1.89 | 51717.45 | 1.4 | 11.2 | 441092 | 19.95103 | 0.8868724 | 51546913.4 | 24.2278 | 1.445044 | 41085597.7 | 17.28096 | 1.386345 | 29720351.0
2.05 | 11 | 606076.7 | 1.64 | 7.91 | 685895.2 | 1.59 | 7.92 | 625076.8 | 1.444749 | 7.851399 | 608745.4 | 2.11 | 10.9 | 683085.5 | 1.53 | 7.22 | 701043 | 2.18 | 11.6 | 663158.9 | 0.0138 | 2.61 | 19990.37 | 0.0275 | 2.22 | 43711.82 | 1.45 | 11.5 | 444927.5 | 21.83385 | 0.9532786 | 52481807.4 | 26.09108 | 1.512426 | 42274103.7 | 19.16377 | 1.45153 | 31478368.8
2.11 | 11.3 | 607254 | 1.72 | 8.25 | 689707.4 | 1.67 | 8.25 | 630266.2 | 1.50261 | 8.184895 | 607328.4 | 2.17 | 11.3 | 677642.2 | 1.6 | 7.55 | 701073.3 | 2.24 | 11.9 | 664232.6 | 0.0145 | 2.95 | 18583.54 | 0.0264 | 2.55 | 36532.79 | 1.5 | 11.8 | 448568.1 | 23.69322 | 1.020173 | 53216779.0 | 27.93092 | 1.580053 | 43318174.9 | 21.02705 | 1.519402 | 32996147.0
2.17 | 11.7 | 603170.7 | 1.79 | 8.58 | 690170.1 | 1.75 | 8.59 | 634317 | 1.562272 | 8.518147 | 606739 | 2.23 | 11.6 | 678369 | 1.67 | 7.89 | 700212.5 | 2.31 | 12.2 | 668145.8 | 0.0204 | 3.28 | 23514.66 | 0.0292 | 2.89 | 35653.66 | 1.54 | 12.2 | 445430.6 | 25.53697 | 1.085359 | 53913119.7 | 29.75123 | 1.646704 | 44273733.7 | 22.87861 | 1.586784 | 34377098.2
2.22 | 12 | 601641.9 | 1.86 | 8.91 | 690598.5 | 1.82 | 8.92 | 635284.1 | 1.618165 | 8.851398 | 604785.4 | 2.29 | 11.9 | 679059.2 | 1.74 | 8.22 | 700273.7 | 2.37 | 12.6 | 663738.4 | 0.0214 | 3.61 | 22412.43 | 0.0327 | 3.22 | 35835.3 | 1.58 | 12.5 | 446032.2 | 27.3651 | 1.152009 | 54430139.0 | 31.55202 | 1.71311 | 45133445.8 | 24.71065 | 1.653679 | 35627907.6
2.29 | 12.3 | 605475.7 | 1.92 | 9.25 | 686672.9 | 1.89 | 9.25 | 636182.2 | 1.677522 | 9.184895 | 604205 | 2.34 | 12.3 | 671320.4 | 1.81 | 8.55 | 700330.2 | 2.43 | 12.9 | 664715.3 | 0.0319 | 3.95 | 30533.45 | 0.0439 | 3.55 | 43637.04 | 1.63 | 12.8 | 449362.4 | 29.16978 | 1.21988 | 54791653.2 | 33.33327 | 1.778051 | 45939917.3 | 26.52705 | 1.719597 | 36780679.7
2.34 | 12.7 | 599209.3 | 1.99 | 9.58 | 687191.8 | 1.96 | 9.59 | 636354.2 | 1.735017 | 9.517902 | 603049.3 | 2.4 | 12.6 | 672140.1 | 1.88 | 8.89 | 699594.7 | 2.49 | 13.2 | 665647.9 | 0.0535 | 4.28 | 47259.85 | 0.0639 | 3.89 | 57965.61 | 1.67 | 13.2 | 446438.5 | 30.95494 | 1.286531 | 55132568.8 | 35.09905 | 1.845873 | 46596162.3 | 28.32393 | 1.784782 | 37837775.5
2.4 | 13 | 600391.1 | 2.05 | 9.91 | 684337.9 | 2.03 | 9.92 | 637156.1 | 1.798036 | 9.851398 | 603796.8 | 2.46 | 12.9 | 672921.7 | 1.95 | 9.22 | 699671.3 | 2.55 | 13.6 | 661637.9 | 0.0865 | 4.61 | 70941.04 | 0.105 | 4.22 | 87800.29 | 1.72 | 13.5 | 449587.1 | 32.72057 | 1.353181 | 55406831.4 | 36.84515 | 1.913256 | 47191504.1 | 30.10518 | 1.852654 | 38743994.0
2.46 | 13.3 | 601519.7 | 2.12 | 10.2 | 687584.5 | 2.1 | 10.3 | 634809.7 | 1.853059 | 10.18465 | 601912.6 | 2.52 | 13.3 | 668602.5 | 2.02 | 9.55 | 699742.7 | 2.61 | 13.9 | 662589.9 | 0.118 | 4.95 | 90127.88 | 0.144 | 4.55 | 111678.7 | 1.76 | 13.8 | 450041.6 | 34.45885 | 1.418611 | 55659066.2 | 38.57561 | 1.980151 | 47738775.1 | 31.8669 | 1.920036 | 39571974.7
2.52 | 13.7 | 598199.9 | 2.18 | 10.6 | 680363.5 | 2.17 | 10.6 | 637404.8 | 1.90854 | 10.5179 | 600291.9 | 2.58 | 13.6 | 669421.9 | 2.08 | 9.89 | 695756.8 | 2.67 | 14.2 | 663501.7 | 0.144 | 5.28 | 103112.4 | 0.181 | 4.89 | 130613.7 | 1.8 | 14.2 | 447304.5 | 36.1815 | 1.485505 | 55809846.3 | 40.28655 | 2.046313 | 48244161.5 | 33.60908 | 1.986931 | 40330285.5
2.57 | 14 | 596996.1 | 2.25 | 10.9 | 682883.2 | 2.24 | 10.9 | 639857.1 | 1.962586 | 10.8514 | 598319.9 | 2.63 | 13.9 | 667667.2 | 2.15 | 10.2 | 697314.5 | 2.73 | 14.6 | 659825.2 | 0.171 | 5.61 | 115243.3 | 0.218 | 5.22 | 147368.7 | 1.84 | 14.5 | 447784.4 | 37.88463 | 1.553132 | 55892433.1 | 41.98186 | 2.111498 | 48722286.3 | 35.33955 | 2.052849 | 41045113.1
2.63 | 14.3 | 598116.9 | 2.31 | 11.2 | 682314.1 | 2.31 | 11.3 | 636495 | 2.016908 | 11.18465 | 596559.8 | 2.69 | 14.3 | 663797.1 | 2.21 | 10.6 | 689726.3 | 2.79 | 14.9 | 660749.8 | 0.195 | 5.95 | 123908.2 | 0.251 | 5.55 | 159587.9 | 1.87 | 14.8 | 445860.5 | 39.56432 | 1.620027 | 55960281.1 | 43.65765 | 2.179125 | 49094720.3 | 37.05049 | 2.118034 | 41707900.9
2.69 | 14.7 | 595115.6 | 2.37 | 11.6 | 675897.4 | 2.38 | 11.6 | 638822.8 | 2.071046 | 11.5179 | 594849 | 2.75 | 14.6 | 664659.1 | 2.28 | 10.9 | 691988.3 | 2.85 | 15.2 | 661637.9 | 0.222 | 6.28 | 133652.1 | 0.287 | 5.89 | 171943.5 | 1.92 | 15.2 | 445735 | 41.22447 | 1.686677 | 56004323.6 | 45.3139 | 2.246752 | 49423431.4 | 38.7458 | 2.185905 | 42262060.4
2.74 | 15 | 594053.7 | 2.43 | 11.9 | 675537.9 | 2.44 | 11.9 | 638416.8 | 2.127595 | 11.85115 | 593907.3 | 2.81 | 14.9 | 665486.4 | 2.35 | 11.2 | 694129.1 | 2.91 | 15.6 | 658244.9 | 0.244 | 6.61 | 139563.1 | 0.318 | 6.22 | 180408 | 1.95 | 15.5 | 443937.7 | 42.8651 | 1.752107 | 56058521.8 | 46.95061 | 2.313647 | 49727989.5 | 40.42939 | 2.253288 | 42779714.4
2.79 | 15.3 | 593033.4 | 2.49 | 12.2 | 675196.1 | 2.51 | 12.3 | 635374.9 | 2.181794 | 12.18441 | 592379.2 | 2.86 | 15.3 | 659619.9 | 2.41 | 11.6 | 687304.9 | 2.97 | 15.9 | 659141.2 | 0.269 | 6.95 | 146335.5 | 0.348 | 6.55 | 187480.9 | 1.99 | 15.8 | 444442 | 44.48228 | 1.818757 | 56041631.0 | 48.57561 | 2.379809 | 50018757.2 | 42.08955 | 2.320427 | 43247777.2
2.85 | 15.7 | 590352.7 | 2.55 | 12.6 | 669514.6 | 2.57 | 12.6 | 635073.6 | 2.235505 | 12.5179 | 590791.9 | 2.92 | 15.6 | 660506.9 | 2.47 | 11.9 | 686657.9 | 3.03 | 16.2 | 660004.3 | 0.292 | 7.28 | 151647 | 0.381 | 6.89 | 195130.4 | 2.03 | 16.2 | 442181.1 | 46.07994 | 1.886628 | 55965962.4 | 50.18108 | 2.445238 | 50289285.8 | 43.72627 | 2.386345 | 43688447.6
2.91 | 16 | 591479.1 | 2.61 | 12.9 | 669331.4 | 2.64 | 12.9 | 637199.9 | 2.291261 | 12.85115 | 589824.4 | 2.98 | 15.9 | 661360.5 | 2.53 | 12.2 | 686042.6 | 3.08 | 16.6 | 654729.3 | 0.313 | 7.61 | 155504.2 | 0.413 | 7.22 | 201851.5 | 2.06 | 16.5 | 440557.3 | 47.66588 | 1.953279 | 55916733.9 | 51.77093 | 2.512377 | 50496091.3 | 45.34736 | 2.45153 | 44103407.7
2.96 | 16.3 | 590568.8 | 2.66 | 13.2 | 666650.3 | 2.7 | 13.3 | 632082.2 | 2.343598 | 13.18441 | 588048.3 | 3.04 | 16.3 | 658120 | 2.6 | 12.6 | 682642.3 | 3.14 | 16.9 | 655634.9 | 0.334 | 7.95 | 158840.7 | 0.44 | 7.55 | 205648.2 | 2.1 | 16.8 | 441092 | 49.23228 | 2.019929 | 55848601.3 | 53.34124 | 2.580248 | 50659193.1 | 46.95283 | 2.519157 | 44438960.1
3.02 | 16.7 | 588107.7 | 2.72 | 13.6 | 661637.9 | 2.77 | 13.6 | 634165.1 | 2.396974 | 13.5179 | 586603.1 | 3.09 | 16.6 | 656855 | 2.66 | 12.9 | 682153.8 | 3.2 | 17.2 | 656509 | 0.355 | 8.28 | 162099 | 0.471 | 7.89 | 210650.8 | 2.14 | 17.2 | 439040.4 | 50.77916 | 2.085359 | 55796012.0 | 54.89593 | 2.646899 | 50822903.0 | 48.53877 | 2.586784 | 44738965.4
3.07 | 17 | 587294.4 | 2.78 | 13.9 | 661637.9 | 2.83 | 13.9 | 633918 | 2.451783 | 13.85115 | 585580.3 | 3.15 | 16.9 | 657722.9 | 2.72 | 13.2 | 681687.6 | 3.26 | 17.6 | 653618.1 | 0.374 | 8.61 | 164229.4 | 0.502 | 8.22 | 215501.9 | 2.17 | 17.5 | 437563.2 | 52.31432 | 2.152009 | 55702523.0 | 56.42718 | 2.713305 | 50961990.3 | 50.10908 | 2.653435 | 45026214.4
3.13 | 17.3 | 588389.1 | 2.83 | 14.2 | 659308.2 | 2.89 | 14.3 | 629250.1 | 2.505006 | 14.18465 | 584225.5 | 3.21 | 17.3 | 654753.8 | 2.78 | 13.6 | 676232.9 | 3.32 | 17.9 | 654491.7 | 0.395 | 8.95 | 166861.6 | 0.53 | 8.55 | 218740.3 | 2.21 | 17.8 | 438118.3 | 53.83385 | 2.21988 | 55567940.3 | 57.9428 | 2.77849 | 51103099.4 | 51.66377 | 2.719841 | 45289755.3
3.18 | 17.7 | 584278.9 | 2.89 | 14.6 | 654840.3 | 2.96 | 14.6 | 631248.4 | 2.561128 | 14.51766 | 583613.1 | 3.27 | 17.6 | 655623 | 2.84 | 13.9 | 675917.9 | 3.37 | 18.2 | 653397.8 | 0.415 | 9.28 | 169076.2 | 0.559 | 8.89 | 221885.6 | 2.24 | 18.2 | 434305.9 | 55.33385 | 2.28653 | 55451368.6 | 59.4428 | 2.845629 | 51189116.3 | 53.19893 | 2.785027 | 45543974.2
3.24 | 18 | 585381.4 | 2.95 | 14.9 | 654977.1 | 3.02 | 14.9 | 631076.7 | 2.612947 | 14.85115 | 582050.6 | 3.33 | 17.9 | 656463.1 | 2.9 | 14.2 | 675616.2 | 3.43 | 18.6 | 650729.2 | 0.434 | 9.61 | 170745.3 | 0.588 | 9.22 | 225043 | 2.27 | 18.5 | 432985.4 | 56.81432 | 2.353425 | 55316642.9 | 60.92327 | 2.9135 | 51241851.3 | 54.71455 | 2.852409 | 45734968.7
3.3 | 18.3 | 586447.6 | 3 | 15.2 | 652932.2 | 3.08 | 15.3 | 626788.1 | 2.66858 | 15.18465 | 581387.7 | 3.39 | 18.3 | 653683.8 | 2.96 | 14.6 | 670701.5 | 3.49 | 18.9 | 651602.5 | 0.45 | 9.95 | 170990.4 | 0.616 | 9.55 | 227612.7 | 2.31 | 18.8 | 433584 | 58.27916 | 2.418855 | 55207985.3 | 62.39593 | 2.98015 | 51306771.1 | 56.21064 | 2.920036 | 45897360.9
3.35 | 18.7 | 582598.8 | 3.05 | 15.6 | 646793.5 | 3.15 | 15.6 | 628705.7 | 2.719819 | 15.5179 | 579825.6 | 3.44 | 18.6 | 652626.4 | 3.02 | 14.9 | 670519 | 3.55 | 19.2 | 652448.5 | 0.471 | 10.3 | 172888.5 | 0.642 | 9.89 | 229064.5 | 2.34 | 19.2 | 430064.7 | 59.73228 | 2.485261 | 55072593.5 | 63.84515 | 3.046557 | 51354115.0 | 57.68721 | 2.986931 | 46048103.3
3.4 | 19 | 581958.1 | 3.11 | 15.9 | 647073.6 | 3.21 | 15.9 | 628592.8 | 2.772614 | 15.8514 | 578645.1 | 3.5 | 18.9 | 653469.6 | 3.08 | 15.2 | 670343.7 | 3.6 | 19.6 | 648135.1 | 0.487 | 10.6 | 173702.2 | 0.671 | 10.2 | 232135.5 | 2.37 | 19.5 | 428877.1 | 61.16978 | 2.553132 | 54898701.7 | 65.27874 | 3.111742 | 51407297.8 | 59.15205 | 3.053093 | 46194171.3
3.46 | 19.3 | 583022.3 | 3.16 | 16.2 | 645301.2 | 3.27 | 16.3 | 624628.2 | 2.822816 | 16.18465 | 576991.8 | 3.56 | 19.3 | 650896.3 | 3.14 | 15.6 | 665879.2 | 3.66 | 19.9 | 649003.6 | 0.507 | 10.9 | 175858.7 | 0.695 | 10.6 | 231365.2 | 2.41 | 19.8 | 429507.7 | 62.58775 | 2.619782 | 54742236.4 | 66.69671 | 3.178881 | 51414636.9 | 60.60127 | 3.118279 | 46336606.4
3.51 | 19.7 | 579438.4 | 3.21 | 16.6 | 639716.2 | 3.33 | 16.6 | 624593.7 | 2.878297 | 16.51815 | 576454 | 3.61 | 19.6 | 649935.5 | 3.2 | 15.9 | 665799.2 | 3.71 | 20.2 | 648099.5 | 0.524 | 11.3 | 175321.5 | 0.721 | 10.9 | 233414.5 | 2.44 | 20.2 | 426243.3 | 63.994 | 2.686921 | 54573620.2 | 68.09515 | 3.246752 | 51395331.0 | 62.03096 | 3.185661 | 46426536.1
3.56 | 20 | 578877.1 | 3.27 | 16.9 | 640105.3 | 3.39 | 16.9 | 624560.4 | 2.932008 | 16.8514 | 575598.4 | 3.66 | 19.9 | 649003.6 | 3.26 | 16.2 | 665722.1 | 3.77 | 20.6 | 645792.9 | 0.543 | 11.6 | 176980 | 0.746 | 11.2 | 235039 | 2.47 | 20.5 | 425169.6 | 65.37682 | 2.752351 | 54427499.1 | 69.47405 | 3.313402 | 51381298.9 | 63.44502 | 3.253288 | 46497798.4
3.62 | 20.3 | 579934.5 | 3.32 | 17.2 | 638557.5 | 3.45 | 17.3 | 620918.3 | 2.986299 | 17.18489 | 574879.4 | 3.72 | 20.3 | 646645.2 | 3.33 | 16.6 | 663630.8 | 3.83 | 20.9 | 646653.5 | 0.558 | 11.9 | 177284 | 0.771 | 11.6 | 234539.2 | 2.5 | 20.8 | 424126.9 | 66.74791 | 2.818513 | 54264529.4 | 70.83343 | 3.380053 | 51353660.1 | 64.84737 | 3.320183 | 46568018.1
3.67 | 20.7 | 576583.4 | 3.37 | 17.6 | 633443.1 | 3.51 | 17.6 | 620949 | 3.037385 | 17.51815 | 573590.7 | 3.77 | 20.6 | 645792.9 | 3.39 | 16.9 | 663595.4 | 3.89 | 21.2 | 647489.7 | 0.574 | 12.3 | 176436.8 | 0.796 | 11.9 | 236039.8 | 2.54 | 21.2 | 422782.5 | 68.09947 | 2.886628 | 54056920.9 | 72.17718 | 3.444994 | 51341438.0 | 66.22627 | 3.386589 | 46625684.4
3.73 | 21 | 577638.2 | 3.43 | 17.9 | 633915.7 | 3.58 | 17.9 | 622718.1 | 3.090013 | 17.8514 | 572635.7 | 3.83 | 20.9 | 646653.5 | 3.45 | 17.2 | 663561.3 | 3.94 | 21.6 | 643667.5 | 0.59 | 12.6 | 177036.9 | 0.822 | 12.2 | 237755.8 | 2.57 | 21.5 | 421807 | 69.4315 | 2.953279 | 53870444.7 | 73.5014 | 3.512377 | 51280363.1 | 67.58955 | 3.451775 | 46686848.5
3.78 | 21.3 | 577136.5 | 3.48 | 18.2 | 632554.9 | 3.64 | 18.3 | 619315.2 | 3.14174 | 18.18489 | 571544.2 | 3.88 | 21.3 | 642793.2 | 3.52 | 17.6 | 661637.9 | 4 | 21.9 | 644517.9 | 0.605 | 12.9 | 177316 | 0.848 | 12.6 | 237489.5 | 2.6 | 21.8 | 420858.4 | 70.74791 | 3.019929 | 53680344.1 | 74.8139 | 3.580004 | 51210072.9 | 68.9333 | 3.519157 | 46703325.8
3.84 | 21.7 | 575490.1 | 3.53 | 18.6 | 627844.6 | 3.69 | 18.6 | 617696.1 | 3.197587 | 18.51839 | 571228.1 | 3.94 | 21.6 | 643667.5 | 3.58 | 17.9 | 661637.9 | 4.05 | 22.2 | 643755.8 | 0.624 | 13.3 | 177384.3 | 0.874 | 12.9 | 239078.7 | 2.63 | 22.2 | 418043.9 | 72.04869 | 3.085603 | 53503781.9 | 76.11077 | 3.646899 | 51142161.1 | 70.25362 | 3.586784 | 46700424.1
3.89 | 22 | 575033.7 | 3.58 | 18.9 | 626630.6 | 3.76 | 18.9 | 619423.2 | 3.25081 | 18.85189 | 570462.5 | 3.99 | 21.9 | 642906.6 | 3.64 | 18.2 | 661637.9 | 4.11 | 22.6 | 641730.2 | 0.64 | 13.6 | 177919.4 | 0.899 | 13.2 | 240328.3 | 2.66 | 22.5 | 417175 | 73.33385 | 3.152009 | 53310827.1 | 77.38811 | 3.713305 | 51070522.9 | 71.56221 | 3.653435 | 46702464.2
3.95 | 22.3 | 576047.9 | 3.63 | 19.2 | 625454.6 | 3.82 | 19.3 | 616265 | 3.304399 | 19.18514 | 569794 | 4.05 | 22.3 | 640869 | 3.71 | 18.6 | 659859.3 | 4.17 | 22.9 | 642568.9 | 0.656 | 13.9 | 178431.4 | 0.921 | 13.6 | 238968.1 | 2.7 | 22.8 | 417876.6 | 74.60338 | 3.21988 | 53090546.5 | 78.64983 | 3.778246 | 51011041.3 | 72.85127 | 3.719841 | 46694977.7
4 | 22.7 | 573060.6 | 3.68 | 19.6 | 621129.5 | 3.88 | 19.6 | 616363.8 | 3.361558 | 19.51863 | 569746.4 | 4.1 | 22.6 | 640168.9 | 3.78 | 18.9 | 661637.9 | 4.23 | 23.2 | 643385.9 | 0.67 | 14.3 | 177141.8 | 0.944 | 13.9 | 239649.4 | 2.73 | 23.2 | 415234.8 | 75.86119 | 3.28653 | 52890831.1 | 79.89593 | 3.845629 | 50911265.4 | 74.12862 | 3.784538 | 46701453.8
4.05 | 23 | 572655.7 | 3.73 | 19.9 | 620077.8 | 3.94 | 19.9 | 616459.6 | 3.415666 | 19.85213 | 569191.8 | 4.16 | 22.9 | 641028 | 3.84 | 19.2 | 661637.9 | 4.29 | 23.6 | 641452.4 | 0.685 | 14.6 | 177386.3 | 0.968 | 14.2 | 240550.4 | 2.76 | 23.5 | 414438.7 | 77.09947 | 3.353425 | 52681872.8 | 81.12249 | 3.9135 | 50796355.9 | 75.39034 | 3.852654 | 46656604.5
4.11 | 23.3 | 573657 | 3.78 | 20.2 | 619057.3 | 4 | 20.3 | 613515.3 | 3.468156 | 20.18538 | 568397.3 | 4.22 | 23.3 | 639110.1 | 3.91 | 19.6 | 659950.1 | 4.34 | 23.9 | 640783 | 0.702 | 14.9 | 178128.4 | 0.992 | 14.6 | 239760.7 | 2.78 | 23.8 | 412180 | 78.32213 | 3.419099 | 52489353.6 | 82.33733 | 3.979906 | 50696803.8 | 76.63252 | 3.92028 | 46607240.7
4.17 | 23.7 | 572208.2 | 3.83 | 20.6 | 615066.3 | 4.06 | 20.6 | 613649.3 | 3.52205 | 20.51863 | 567855 | 4.27 | 23.6 | 638461.9 | 3.98 | 19.9 | 661637.9 | 4.4 | 24.2 | 641588.3 | 0.717 | 15.3 | 177178.1 | 1.01 | 14.9 | 239196.2 | 2.81 | 24.2 | 409741.6 | 79.52916 | 3.485261 | 52286490.5 | 83.53265 | 4.046557 | 50585635.8 | 77.86299 | 3.986687 | 46566798.8
4.22 | 24 | 571830.9 | 3.88 | 20.9 | 614152 | 4.12 | 20.9 | 613779.5 | 3.576951 | 20.85213 | 567483.1 | 4.33 | 23.9 | 639306.5 | 4.04 | 20.2 | 661637.9 | 4.46 | 24.6 | 639762.6 | 0.732 | 15.6 | 177406.2 | 1.04 | 15.2 | 241439.8 | 2.84 | 24.5 | 409045.3 | 80.72057 | 3.553132 | 52056054.7 | 84.71233 | 4.111742 | 50486744.6 | 79.07393 | 4.052849 | 46518994.8
4.27 | 24.3 | 571462.8 | 3.93 | 21.2 | 613263.5 | 4.18 | 21.3 | 611023.8 | 3.628175 | 21.18514 | 566561.8 | 4.38 | 24.3 | 636043.7 | 4.1 | 20.6 | 658426.1 | 4.51 | 24.9 | 639140.5 | 0.744 | 15.9 | 176912.4 | 1.06 | 15.6 | 239773.1 | 2.87 | 24.8 | 408365.8 | 81.89244 | 3.620027 | 51835877.8 | 85.8803 | 4.178881 | 50360516.3 | 80.26924 | 4.118279 | 46471945.4
4.33 | 24.7 | 570108.2 | 3.98 | 21.6 | 609564.6 | 4.24 | 21.6 | 611186.2 | 3.682496 | 21.51888 | 566125.9 | 4.44 | 24.6 | 636893.7 | 4.16 | 20.9 | 658472.2 | 4.57 | 25.2 | 639933.4 | 0.759 | 16.3 | 176050.2 | 1.08 | 15.9 | 239687.7 | 2.9 | 25.2 | 406084.7 | 83.0526 | 3.686677 | 51619825.5 | 87.03265 | 4.246752 | 50220599.4 | 81.45284 | 4.185661 | 46398028.6
4.38 | 25 | 569771.2 | 4.03 | 21.9 | 608767.3 | 4.3 | 21.9 | 611344.2 | 3.739594 | 21.85238 | 566130.1 | 4.5 | 24.9 | 637723.3 | 4.22 | 21.2 | 658517 | 4.63 | 25.6 | 638204.9 | 0.773 | 16.6 | 176057.2 | 1.1 | 16.2 | 239605.5 | 2.93 | 25.5 | 405458.6 | 84.19322 | 3.752351 | 51412899.6 | 88.17327 | 4.313403 | 50092601.0 | 82.6208 | 4.253777 | 46309719.5
4.44 | 25.3 | 570727.5 | 4.08 | 22.2 | 607991.6 | 4.36 | 22.3 | 608755.8 | 3.793427 | 22.18587 | 565647.3 | 4.55 | 25.3 | 634614.5 | 4.28 | 21.6 | 655511.7 | 4.69 | 25.9 | 638987.3 | 0.788 | 16.9 | 176287.6 | 1.13 | 16.6 | 240209.1 | 2.96 | 25.8 | 404847.2 | 85.32213 | 3.818269 | 51202785.3 | 89.29827 | 4.380053 | 49959756.4 | 83.76924 | 4.320183 | 46231700.3
4.49 | 25.7 | 568171.7 | 4.13 | 22.6 | 604549.7 | 4.42 | 22.6 | 608941.1 | 3.848634 | 22.51912 | 565386.6 | 4.61 | 25.6 | 635448.1 | 4.34 | 21.9 | 655595.6 | 4.75 | 26.2 | 639751.7 | 0.802 | 17.3 | 175271.2 | 1.15 | 16.9 | 240121.1 | 2.99 | 26.2 | 402706.9 | 86.43541 | 3.886384 | 50961756.2 | 90.41155 | 4.445239 | 49840854.7 | 84.90205 | 4.386833 | 46144982.2
4.55 | 26 | 569120.8 | 4.18 | 22.9 | 603853 | 4.48 | 22.9 | 609121.6 | 3.900819 | 22.85238 | 564696.2 | 4.67 | 25.9 | 636262.4 | 4.4 | 22.2 | 655677.2 | 4.81 | 26.6 | 638090.9 | 0.814 | 17.6 | 174861.5 | 1.17 | 17.2 | 240036.1 | 3.02 | 26.5 | 402142.7 | 87.53697 | 3.953279 | 50737902.2 | 91.50921 | 4.512133 | 49698070.3 | 86.01924 | 4.45153 | 46072700.2
4.6 | 26.3 | 568811.6 | 4.23 | 23.2 | 603174.2 | 4.54 | 23.3 | 606682.4 | 3.960359 | 23.18587 | 565069 | 4.72 | 26.3 | 633294 | 4.46 | 22.6 | 652855.1 | 4.87 | 26.9 | 638845.4 | 0.827 | 17.9 | 174676.6 | 1.19 | 17.6 | 238590.6 | 3.05 | 26.8 | 401591.2 | 88.62682 | 4.019929 | 50517886.5 | 92.59124 | 4.580004 | 49540530.5 | 87.12471 | 4.518913 | 45968967.3
4.66 | 26.7 | 567598.2 | 4.28 | 23.6 | 599959.8 | 4.61 | 23.6 | 608205.6 | 4.013429 | 23.51937 | 564521.3 | 4.78 | 26.6 | 634111.1 | 4.52 | 22.9 | 652970.2 | 4.93 | 27.2 | 639583.3 | 0.843 | 18.3 | 174164.2 | 1.21 | 17.9 | 238534.6 | 3.08 | 27.2 | 399577.4 | 89.69713 | 4.085847 | 50303111.8 | 93.65765 | 4.646655 | 49392325.9 | 88.21846 | 4.586784 | 45857308.0
4.71 | 27 | 567314 | 4.33 | 23.9 | 599349.8 | 4.67 | 23.9 | 608387.7 | 4.069642 | 23.85286 | 564424.8 | 4.84 | 26.9 | 634910.1 | 4.58 | 23.2 | 653082.3 | 4.99 | 27.6 | 637985.2 | 0.86 | 18.6 | 174810.6 | 1.23 | 18.2 | 238480.5 | 3.11 | 27.5 | 399067.9 | 90.75572 | 4.151765 | 50088689.4 | 94.70452 | 4.713305 | 49238158.2 | 89.30049 | 4.653435 | 45754901.7
4.77 | 27.3 | 568227.3 | 4.38 | 24.2 | 598755 | 4.73 | 24.3 | 606061 | 4.125611 | 24.18587 | 564309 | 4.9 | 27.3 | 633362.8 | 4.64 | 23.6 | 650423.7 | 5.05 | 27.9 | 638713.8 | 0.87 | 18.9 | 174036.3 | 1.26 | 18.6 | 239043.4 | 3.13 | 27.8 | 397300.1 | 91.8026 | 4.219636 | 49851517.6 | 95.74358 | 4.778491 | 49099331.5 | 90.3669 | 4.720085 | 45647494.7
4.82 | 27.7 | 565892.1 | 4.43 | 24.6 | 595743.1 | 4.79 | 24.6 | 606264.1 | 4.185169 | 24.5194 | 564668.6 | 4.96 | 27.6 | 634149.6 | 4.7 | 23.9 | 650564.5 | 5.11 | 28.2 | 639426.9 | 0.886 | 19.3 | 173563.6 | 1.27 | 18.9 | 237116.1 | 3.16 | 28.2 | 395418.6 | 92.83385 | 4.28653 | 49624807.2 | 96.76702 | 4.845385 | 48939069.3 | 91.42159 | 4.785027 | 45553505.4
4.88 | 28 | 566797.8 | 4.48 | 24.9 | 595208.4 | 4.85 | 24.9 | 606462.4 | 4.241413 | 24.85289 | 564578.1 | 5.02 | 27.9 | 634919.5 | 4.76 | 24.2 | 650701.8 | 5.17 | 28.6 | 637886.8 | 0.898 | 19.6 | 173221.8 | 1.3 | 19.2 | 238924.8 | 3.19 | 28.5 | 394970.8 | 93.84947 | 4.353669 | 49394069.9 | 97.77874 | 4.913012 | 48770054.4 | 92.45674 | 4.852165 | 45431848.7
4.94 | 28.3 | 567684.3 | 4.53 | 25.2 | 594686.5 | 4.92 | 25.3 | 605488.7 | 4.298298 | 25.18615 | 564579.6 | 5.08 | 28.3 | 633426.7 | 4.82 | 24.6 | 648190 | 5.23 | 28.9 | 638591.3 | 0.913 | 19.9 | 173460.3 | 1.32 | 19.6 | 237649.5 | 3.22 | 28.8 | 394532.2 | 94.85338 | 4.419343 | 49180563.0 | 98.78069 | 4.979907 | 48607972.4 | 93.48018 | 4.919792 | 45303336.1
4.99 | 28.7 | 565438 | 4.58 | 25.6 | 591855.8 | 4.98 | 25.6 | 605690.6 | 4.353931 | 25.51989 | 564408.1 | 5.13 | 28.6 | 632951.5 | 4.88 | 24.9 | 648352 | 5.29 | 29.2 | 639281.2 | 0.923 | 20.3 | 171904.8 | 1.34 | 19.9 | 237613.4 | 3.25 | 29.2 | 392753.1 | 96.32799 | 4.518952 | 48844214.1 | 100.2553 | 5.079272 | 48368490.0 | 94.48799 | 4.986687 | 45177473.5
5.05 | 29 | 566317.2 | 4.63 | 25.9 | 591386.8 | 5.04 | 25.9 | 605887.8 | 4.40929 | 25.85314 | 564216.6 | 5.19 | 28.9 | 633707.2 | 4.94 | 25.2 | 648510.2 | 5.35 | 29.6 | 637795.1 | 0.936 | 20.6 | 171787.3 | 1.37 | 20.2 | 239325.1 | 3.28 | 29.5 | 392347.6 | 97.7733 | 4.619782 | 48495021.0 | 101.7065 | 5.178637 | 48127107.2 | 95.97627 | 5.085808 | 44994698.2
5.11 | 29.3 | 567178.4 | 4.68 | 26.2 | 590928.5 | 5.11 | 26.3 | 604959.9 | 4.464893 | 26.18639 | 564060.7 | 5.25 | 29.3 | 632282 | 5.01 | 25.6 | 647423.1 | 5.41 | 29.9 | 638476.9 | 0.948 | 20.9 | 171492.2 | 1.38 | 20.6 | 236391 | 3.31 | 29.8 | 391950.2 | 99.19322 | 4.71988 | 48155892.1 | 103.1264 | 5.2802 | 47860379.5 | 97.43526 | 5.185417 | 44801220.0
5.16 | 29.7 | 565014.6 | 4.73 | 26.6 | 588260.8 | 5.17 | 26.6 | 605160.2 | 4.52602 | 26.51989 | 564592.6 | 5.31 | 29.6 | 633026.6 | 5.07 | 25.9 | 647587.7 | 5.47 | 30.2 | 639145.2 | 0.961 | 21.3 | 170579.2 | 1.41 | 20.9 | 238063 | 3.34 | 30.2 | 390264.1 | 100.5897 | 4.818513 | 47834244.1 | 104.519 | 5.380053 | 47606385.9 | 98.86494 | 5.286736 | 44587400.0
5.22 | 30 | 565868.6 | 4.78 | 26.9 | 587849.3 | 5.23 | 26.9 | 605356 | 4.582172 | 26.85338 | 564498.6 | 5.37 | 29.9 | 633756.2 | 5.13 | 26.2 | 647748.6 | 5.54 | 30.6 | 638862.6 | 0.972 | 21.6 | 170135.5 | 1.43 | 21.2 | 238023.2 | 3.36 | 30.5 | 388739.4 | 101.9608 | 4.919831 | 47487732.0 | 105.8862 | 5.478198 | 47365065.9 | 100.2673 | 5.386833 | 44379576.1
5.27 | 30.3 | 565632.5 | 4.83 | 27.2 | 587446.9 | 5.29 | 27.3 | 603329.4 | 4.641224 | 27.18639 | 564769.7 | 5.43 | 30.3 | 632377.4 | 5.19 | 26.6 | 645470.1 | 5.6 | 30.9 | 639512 | 0.985 | 21.9 | 170049.1 | 1.45 | 21.6 | 236882.7 | 3.39 | 30.8 | 388390.1 | 103.3026 | 5.019929 | 47153297.9 | 107.2221 | 5.580004 | 47087584.2 | 101.6462 | 5.484978 | 44184878.3
5.33 | 30.7 | 564618.6 | 4.88 | 27.6 | 584926.3 | 5.36 | 27.6 | 604668.3 | 4.698353 | 27.51989 | 564793.1 | 5.49 | 30.6 | 633096.7 | 5.25 | 26.9 | 645650.4 | 5.66 | 31.2 | 640148.8 | 0.996 | 22.3 | 168863.9 | 1.48 | 21.9 | 238471.6 | 3.42 | 31.2 | 386803.7 | 104.619 | 5.118562 | 46833976.5 | 108.5326 | 5.680102 | 46823179.2 | 102.9978 | 5.58654 | 43958437.2
5.39 | 31 | 565449 | 4.93 | 27.9 | 584565.4 | 5.42 | 27.9 | 604862.3 | 4.756489 | 27.85338 | 564935.6 | 5.55 | 30.9 | 633802 | 5.31 | 27.2 | 645826.7 | 5.72 | 31.6 | 638745.8 | 1.01 | 22.6 | 168964.4 | 1.5 | 22.2 | 238428.1 | 3.45 | 31.5 | 386480.6 | 105.9081 | 5.219636 | 46492962.9 | 109.8158 | 5.778735 | 46568140.9 | 104.322 | 5.686882 | 43738007.3
5.44 | 31.3 | 565224.5 | 4.99 | 28.2 | 585385.3 | 5.49 | 28.3 | 604014.5 | 4.814686 | 28.18663 | 565086.8 | 5.61 | 31.3 | 632466.7 | 5.37 | 27.6 | 643658.6 | 5.78 | 31.9 | 639375.9 | 1.02 | 22.9 | 168401.9 | 1.52 | 22.6 | 237330.9 | 3.48 | 31.8 | 386163.5 | 107.1698 | 5.319978 | 46159483.7 | 111.0698 | 5.879321 | 46294063.4 | 105.6149 | 5.785271 | 43527036.4
5.5 | 31.7 | 564247.7 | 5.04 | 28.6 | 582981.7 | 5.55 | 28.6 | 604210.7 | 4.874287 | 28.52013 | 565392.4 | 5.67 | 31.6 | 633162.4 | 5.43 | 27.9 | 643852 | 5.85 | 32.2 | 641090.2 | 1.03 | 23.3 | 167133.6 | 1.54 | 22.9 | 237303.6 | 3.5 | 32.2 | 383558.2 | 108.4061 | 5.419099 | 45837940.9 | 112.3002 | 5.979907 | 46019601.8 | 106.8825 | 5.886101 | 43294867.0
5.56 | 32 | 565055.6 | 5.09 | 28.9 | 582653.5 | 5.62 | 28.9 | 605480.2 | 4.935505 | 28.85338 | 565881.2 | 5.73 | 31.9 | 633845 | 5.5 | 28.2 | 645214.3 | 5.91 | 32.6 | 639718.6 | 1.05 | 23.6 | 168213 | 1.56 | 23.2 | 237277.1 | 3.53 | 32.5 | 383275 | 109.6171 | 5.518952 | 45511365.6 | 113.5033 | 6.079516 | 45750548.7 | 108.1208 | 5.986687 | 43060606.4
5.61 | 32.3 | 564841.7 | 5.14 | 29.2 | 582332 | 5.68 | 29.3 | 603590.2 | 4.997257 | 29.18688 | 566414.6 | 5.79 | 32.3 | 632550.4 | 5.56 | 28.6 | 643130.6 | 5.97 | 32.9 | 640320.7 | 1.06 | 23.9 | 167683.5 | 1.58 | 23.6 | 236245.9 | 3.56 | 32.8 | 382996.9 | 110.8046 | 5.619782 | 45178987.5 | 114.685 | 6.178393 | 45487041.4 | 109.3337 | 6.086052 | 42832732.1
5.67 | 32.7 | 563899.5 | 5.19 | 29.6 | 580050.8 | 5.75 | 29.6 | 604835.9 | 5.057011 | 29.51989 | 566721.4 | 5.85 | 32.6 | 633224 | 5.62 | 28.9 | 643322.7 | 6.04 | 33.2 | 641974.8 | 1.07 | 24.3 | 166479.2 | 1.61 | 23.9 | 237709.8 | 3.59 | 33.2 | 381571.1 | 111.9686 | 5.71988 | 44854681.1 | 115.8451 | 6.279955 | 45204109.1 | 110.5212 | 6.185173 | 42604073.3
5.73 | 33 | 564686.1 | 5.25 | 29.9 | 580869.4 | 5.81 | 29.9 | 605015.4 | 5.116978 | 29.85338 | 567035.7 | 5.91 | 32.9 | 633885.3 | 5.68 | 29.2 | 643510.9 | 6.1 | 33.6 | 640633.6 | 1.08 | 24.6 | 165985.8 | 1.63 | 24.2 | 237679.3 | 3.62 | 33.5 | 381314.1 | 113.1073 | 5.818513 | 44542744.8 | 116.9819 | 6.380053 | 44931496.3 | 111.6833 | 6.286736 | 42356539.3
5.79 | 33.3 | 565458.5 | 5.3 | 30.2 | 580576.3 | 5.88 | 30.3 | 604221.5 | 5.17725 | 30.18688 | 567376.5 | 5.97 | 33.3 | 632629.2 | 5.75 | 29.6 | 642638.2 | 6.17 | 33.9 | 642250.7 | 1.09 | 24.9 | 165504.4 | 1.65 | 24.6 | 236683.5 | 3.64 | 33.8 | 380017.7 | 114.2186 | 5.920075 | 44208730.5 | 118.0932 | 6.478442 | 44669484.5 | 112.8259 | 6.386589 | 42120854.4
5.84 | 33.7 | 563571.9 | 5.35 | 30.6 | 578392.6 | 5.94 | 30.6 | 604402.8 | 5.237278 | 30.52037 | 567683.4 | 6.03 | 33.6 | 633282 | 5.81 | 29.9 | 642828.8 | 6.23 | 34.2 | 642807.7 | 1.11 | 25.3 | 165876.5 | 1.68 | 24.9 | 238083.4 | 3.67 | 34.2 | 378668.4 | 115.3085 | 6.020173 | 43888484.4 | 119.1791 | 6.580004 | 44384432.5 | 113.945 | 6.484978 | 41893271.6
5.9 | 34 | 564338.2 | 5.41 | 30.9 | 579200.8 | 6.01 | 30.9 | 605588.3 | 5.297153 | 30.85363 | 567971.8 | 6.1 | 33.9 | 634964.2 | 5.87 | 30.2 | 643015.7 | 6.3 | 34.6 | 642515.4 | 1.12 | 25.6 | 165409.5 | 1.7 | 25.2 | 238049.6 | 3.7 | 34.5 | 378444.1 | 116.3768 | 6.118562 | 43582839.8 | 120.2416 | 6.680102 | 44109120.9 | 115.0446 | 6.58654 | 41645340.6
5.96 | 34.3 | 565091.2 | 5.46 | 31.2 | 578933.2 | 6.07 | 31.3 | 603817.7 | 5.359074 | 31.18688 | 568470.9 | 6.16 | 34.3 | 633732.1 | 5.94 | 30.6 | 642178 | 6.36 | 34.9 | 643059 | 1.13 | 25.9 | 164953.3 | 1.73 | 25.6 | 238465.3 | 3.73 | 34.8 | 378223.7 | 117.4296 | 6.219636 | 43262422.4 | 121.2807 | 6.778735 | 43842939.5 | 116.1189 | 6.686882 | 41403444.7
6.02 | 34.7 | 564200.4 | 5.52 | 31.6 | 577886.3 | 6.14 | 31.6 | 604982.4 | 5.421268 | 31.52037 | 568983.9 | 6.22 | 34.6 | 634356.5 | 6 | 30.9 | 642366.9 | 6.42 | 35.2 | 643593.3 | 1.14 | 26.3 | 163882.1 | 1.75 | 25.9 | 238428.1 | 3.76 | 35.2 | 376933.1 | 118.4588 | 6.319978 | 42948732.7 | 122.2983 | 6.879321 | 43564366.0 | 117.1696 | 6.785271 | 41172315.8
6.08 | 35 | 564939.5 | 5.57 | 31.9 | 577636.9 | 6.21 | 31.9 | 606125.3 | 5.481907 | 31.85387 | 569324.5 | 6.28 | 34.9 | 634970.2 | 6.07 | 31.2 | 643612.5 | 6.49 | 35.6 | 643300.4 | 1.15 | 26.6 | 163455.1 | 1.78 | 26.2 | 239738.5 | 3.79 | 35.5 | 376729.8 | 119.4647 | 6.419343 | 42642969.6 | 123.6225 | 7.013354 | 43194491.7 | 118.197 | 6.885857 | 40926612.2
6.14 | 35.3 | 565666 | 5.62 | 32.2 | 577392.1 | 6.27 | 32.3 | 604402.8 | 5.543674 | 32.18712 | 569778.4 | 6.35 | 35.3 | 634772.6 | 6.13 | 31.6 | 641746.9 | 6.55 | 35.9 | 643822.2 | 1.16 | 26.9 | 163037.7 | 1.8 | 26.6 | 238786.6 | 3.82 | 35.8 | 376529.9 | 120.7694 | 6.552644 | 42231716.1 | 124.9116 | 7.144946 | 42841070.0 | 119.2048 | 6.986687 | 40679896.4
6.19 | 35.7 | 563882.8 | 5.68 | 32.6 | 576396.2 | 6.34 | 32.6 | 605526.5 | 5.605442 | 32.52037 | 570223 | 6.41 | 35.6 | 635370.7 | 6.2 | 31.9 | 642971 | 6.62 | 36.2 | 645310.2 | 1.17 | 27.3 | 162033.8 | 1.83 | 26.9 | 240059 | 3.85 | 36.2 | 375293.7 | 122.035 | 6.686921 | 41817366.1 | 126.1694 | 7.2802 | 42468533.6 | 120.5114 | 7.118523 | 40364146.4
6.25 | 36 | 564603.9 | 5.74 | 32.9 | 577173.5 | 6.4 | 32.9 | 605683.2 | 5.668156 | 32.85363 | 570753.9 | 6.48 | 35.9 | 636941.7 | 6.26 | 32.2 | 643144.9 | 6.68 | 36.6 | 644042.5 | 1.18 | 27.6 | 161642.4 | 1.86 | 27.2 | 241303.2 | 3.88 | 36.5 | 375109.4 | 123.2655 | 6.818269 | 41425311.5 | 127.392 | 7.413256 | 42110447.0 | 121.781 | 7.253288 | 40031499.9
6.31 | 36.3 | 565313.2 | 5.79 | 33.2 | 576940.3 | 6.47 | 33.3 | 604952.8 | 5.732365 | 33.18712 | 571418.9 | 6.54 | 36.3 | 635755.7 | 6.33 | 32.6 | 642357.1 | 6.75 | 36.9 | 645500.4 | 1.19 | 27.9 | 161259.4 | 1.88 | 27.6 | 240363.2 | 3.9 | 36.8 | 373969.3 | 124.4667 | 6.953279 | 41016803.2 | 128.5834 | 7.545825 | 41757539.5 | 123.0153 | 7.386589 | 39707516.4
6.37 | 36.7 | 564468.5 | 5.85 | 33.6 | 575979.4 | 6.54 | 33.6 | 606038.1 | 5.797215 | 33.52062 | 572134 | 6.59 | 36.6 | 635365.2 | 6.39 | 32.9 | 642532.9 | 6.82 | 37.2 | 646934.9 | 1.21 | 28.3 | 161652.1 | 1.91 | 27.9 | 241572.9 | 3.94 | 37.2 | 373742.4 | 125.6307 | 7.086091 | 40624453.3 | 129.7377 | 7.680102 | 41395763.8 | 124.2165 | 7.518669 | 39390885.7
6.43 | 37 | 565165.5 | 5.91 | 33.9 | 576737.5 | 6.6 | 33.9 | 606185.7 | 5.86002 | 33.85363 | 572643.4 | 6.66 | 36.9 | 636893.7 | 6.46 | 33.2 | 643702 | 6.88 | 37.6 | 645683.5 | 1.22 | 28.6 | 161278.4 | 1.93 | 28.2 | 241505.7 | 3.96 | 37.5 | 372634.5 | 126.7635 | 7.219392 | 40233899.7 | 130.8588 | 7.81145 | 41051399.5 | 125.3825 | 7.653435 | 39060520.5
6.49 | 37.3 | 565851.2 | 5.97 | 34.2 | 577482.2 | 6.67 | 34.3 | 605470.8 | 5.922855 | 34.18712 | 573137.7 | 6.72 | 37.3 | 635740 | 6.52 | 33.6 | 641946.3 | 6.95 | 37.9 | 647090 | 1.23 | 28.9 | 160912.4 | 1.96 | 28.6 | 241829.4 | 3.99 | 37.8 | 372477.7 | 127.871 | 7.353425 | 39845625.3 | 131.9467 | 7.946703 | 40688170.4 | 126.5173 | 7.785515 | 38745381.9
6.54 | 37.7 | 564160.6 | 6.02 | 34.6 | 575586.8 | 6.74 | 34.6 | 606520.2 | 5.986759 | 34.52062 | 573724.8 | 6.79 | 37.6 | 637237.1 | 6.59 | 33.9 | 643096.5 | 7.02 | 38.2 | 648474.5 | 1.24 | 29.3 | 160006.1 | 1.99 | 28.9 | 242982.1 | 4.03 | 38.2 | 372272.4 | 128.9471 | 7.485017 | 39474559.8 | 133.0033 | 8.07976 | 40338592.8 | 127.6228 | 7.920036 | 38420088.1
6.6 | 38 | 564841.7 | 6.08 | 34.9 | 576326.4 | 6.8 | 34.9 | 606659.4 | 6.050571 | 34.85387 | 574296 | 6.85 | 37.9 | 637779.4 | 6.65 | 34.2 | 643259.1 | 7.09 | 38.6 | 648153.8 | 1.25 | 29.6 | 159661.7 | 2.02 | 29.2 | 244111.2 | 4.06 | 38.5 | 372121.2 | 129.9901 | 7.620027 | 39088786.1 | 134.0248 | 8.212328 | 39992227.9 | 128.697 | 8.053581 | 38101029.0
6.66 | 38.3 | 565512 | 6.14 | 35.2 | 577053.5 | 6.87 | 35.3 | 605959.4 | 6.113285 | 35.18712 | 574753.1 | 6.92 | 38.3 | 637567.9 | 6.72 | 34.6 | 642515.4 | 7.15 | 38.9 | 648597.9 | 1.26 | 29.9 | 159324.2 | 2.05 | 29.6 | 244388.8 | 4.09 | 38.8 | 371972.4 | 130.9979 | 7.753083 | 38715807.4 | 135.2631 | 8.380053 | 39553894.2 | 129.736 | 8.185173 | 37791155.8
6.71 | 38.7 | 563868.6 | 6.2 | 35.6 | 576145.4 | 6.94 | 35.6 | 606975.2 | 6.180943 | 35.52062 | 575658.1 | 6.98 | 38.6 | 638097.8 | 6.78 | 34.9 | 642679.8 | 7.22 | 39.2 | 649935.5 | 1.27 | 30.3 | 158468.7 | 2.08 | 29.9 | 245477.3 | 4.12 | 39.2 | 370877.3 | 132.2176 | 7.919831 | 38253560.2 | 136.4535 | 8.54558 | 39129102.7 | 130.7429 | 8.319939 | 37467551.3
6.77 | 39 | 564534.4 | 6.26 | 35.9 | 576859.8 | 7.01 | 35.9 | 607974 | 6.244205 | 35.85387 | 576144.7 | 7.04 | 38.9 | 638619.5 | 6.85 | 35.2 | 643781.2 | 7.29 | 39.6 | 649608.2 | 1.29 | 30.6 | 159386.2 | 2.11 | 30.2 | 246544.1 | 4.15 | 39.5 | 370740.6 | 133.3934 | 8.086335 | 37799065.4 | 137.5971 | 8.713305 | 38697507.5 | 131.9577 | 8.484978 | 37080151.3
6.83 | 39.3 | 565190.1 | 6.33 | 36.2 | 578476.3 | 7.08 | 36.3 | 607278.8 | 6.307652 | 36.18712 | 576639 | 7.11 | 39.3 | 638404.8 | 6.92 | 35.6 | 643052.6 | 7.36 | 39.9 | 650914.6 | 1.3 | 30.9 | 159062.3 | 2.14 | 30.6 | 246780.9 | 4.18 | 39.8 | 370605.9 | 134.5194 | 8.253327 | 37346871.9 | 138.6947 | 8.879076 | 38277967.8 | 133.1237 | 8.653191 | 36680616.5
6.89 | 39.7 | 564410.5 | 6.39 | 36.6 | 577577.4 | 7.15 | 36.6 | 608256 | 6.374912 | 36.52037 | 577470 | 7.17 | 39.6 | 638915 | 6.98 | 35.9 | 643207.9 | 7.43 | 40.2 | 652201.6 | 1.31 | 31.3 | 158237.5 | 2.17 | 30.9 | 247810.9 | 4.21 | 40.2 | 369551.7 | 135.6034 | 8.419587 | 36904397.2 | 139.7504 | 9.046801 | 37854255.5 | 134.2439 | 8.81823 | 36296972.5
6.95 | 40 | 565055.6 | 6.44 | 36.9 | 577364.3 | 7.22 | 36.9 | 609217.4 | 6.440403 | 36.85387 | 578123.1 | 7.24 | 39.9 | 640301.9 | 7.05 | 36.2 | 644274.5 | 7.5 | 40.6 | 651860 | 1.32 | 31.6 | 157931.7 | 2.2 | 31.2 | 248821.1 | 4.24 | 40.5 | 369428.1 | 136.6454 | 8.586335 | 36465778.2 | 140.7709 | 9.212328 | 37445547.8 | 135.3171 | 8.986687 | 35901324.0
7 | 40.3 | 564884.1 | 6.51 | 37.2 | 578933.2 | 7.29 | 37.3 | 608527.4 | 6.50806 | 37.18712 | 578961.1 | 7.3 | 40.3 | 639200.3 | 7.11 | 36.6 | 642656.5 | 7.57 | 40.9 | 653118.1 | 1.33 | 31.9 | 157631.6 | 2.23 | 31.6 | 249021.5 | 4.27 | 40.8 | 369306.4 | 137.6483 | 8.753083 | 36033645.1 | 141.9457 | 9.4135 | 36951138.8 | 136.3503 | 9.151726 | 35523070.2
7.06 | 40.7 | 564126.7 | 6.57 | 37.6 | 578053.4 | 7.36 | 37.6 | 609468.7 | 6.570499 | 37.52037 | 579324.1 | 7.37 | 40.6 | 640561.1 | 7.18 | 36.9 | 643707.4 | 7.64 | 41.2 | 654357.8 | 1.34 | 32.3 | 156850 | 2.26 | 31.9 | 249998.2 | 4.3 | 41.2 | 368290.4 | 138.7967 | 8.953523 | 35520880.5 | 143.058 | 9.613451 | 36466119.5 | 137.5378 | 9.35363 | 35058980.1
7.12 | 41 | 564758.2 | 6.63 | 37.9 | 578715 | 7.43 | 37.9 | 610395.1 | 6.634098 | 37.85387 | 579778.4 | 7.44 | 40.9 | 641902 | 7.25 | 37.2 | 644741.3 | 7.71 | 41.6 | 654003.6 | 1.35 | 32.6 | 156566.4 | 2.29 | 32.2 | 250956.7 | 4.34 | 41.5 | 369029.2 | 139.8895 | 9.151765 | 35025044.9 | 144.1176 | 9.811937 | 35993069.5 | 138.6706 | 9.552116 | 34613237.6
7.18 | 41.3 | 565380.4 | 6.7 | 38.2 | 580232.2 | 7.5 | 38.3 | 609710.9 | 6.696842 | 38.18712 | 580154.3 | 7.51 | 41.3 | 641666 | 7.32 | 37.6 | 644041.2 | 7.78 | 41.9 | 655216.3 | 1.36 | 32.9 | 156287.9 | 2.32 | 32.6 | 251124.7 | 4.37 | 41.8 | 368913.3 | 140.9374 | 9.353425 | 34526604.7 | 145.1196 | 10.01335 | 35514280.5 | 139.7489 | 9.753158 | 34163366.7
7.23 | 41.7 | 563856.5 | 6.76 | 38.6 | 579361.7 | 7.57 | 38.6 | 610618.6 | 6.764927 | 38.52037 | 580982.4 | 7.57 | 41.6 | 642128.1 | 7.39 | 37.9 | 645053.3 | 7.85 | 42.2 | 656411.7 | 1.37 | 33.3 | 155545.9 | 2.35 | 32.9 | 252052.5 | 4.4 | 42.2 | 367925 | 141.9393 | 9.5524 | 34047766.4 | 146.224 | 10.24626 | 34971149.1 | 140.7733 | 9.953353 | 33721620.5
7.29 | 42 | 564474.9 | 6.83 | 38.9 | 580846.7 | 7.64 | 38.9 | 611512.3 | 6.831852 | 38.85387 | 581694 | 7.63 | 41.9 | 642583.6 | 7.46 | 38.2 | 646049.6 | 7.92 | 42.6 | 656046.6 | 1.39 | 33.6 | 156407.6 | 2.37 | 33.2 | 251900.7 | 4.43 | 42.5 | 367818.8 | 143.0321 | 9.785798 | 33491579.8 | 147.266 | 10.47844 | 34439952.9 | 141.9013 | 10.18504 | 33218564.9
7.35 | 42.3 | 565084.4 | 6.9 | 39.2 | 582308.9 | 7.71 | 39.3 | 610834.1 | 6.899784 | 39.18712 | 582482 | 7.7 | 42.3 | 642346.7 | 7.53 | 38.6 | 645354.1 | 7.99 | 42.9 | 657216.7 | 1.4 | 33.9 | 156138.7 | 2.4 | 33.6 | 252052.5 | 4.46 | 42.8 | 367714 | 144.0536 | 10.01993 | 32942594.3 | 148.3832 | 10.74675 | 33834847.0 | 142.9638 | 10.41991 | 32712944.0
7.4 | 42.7 | 563599 | 6.96 | 39.6 | 581439.4 | 7.79 | 39.6 | 612496.7 | 6.968754 | 39.52037 | 583343.6 | 7.77 | 42.6 | 643621.5 | 7.59 | 38.9 | 645479.7 | 8.06 | 43.2 | 658370.6 | 1.41 | 34.3 | 155420.2 | 2.42 | 33.9 | 251903.8 | 4.5 | 43.2 | 367576.6 | 145.1454 | 10.28677 | 32331240.3 | 149.4272 | 11.01335 | 33248084.4 | 143.9657 | 10.6533 | 32220494.6
7.47 | 43 | 564961.1 | 7.03 | 39.9 | 582871.5 | 7.85 | 39.9 | 612573.5 | 7.03397 | 39.85387 | 583875.7 | 7.83 | 42.9 | 644055.9 | 7.66 | 39.2 | 646447.3 | 8.14 | 43.6 | 658805.2 | 1.42 | 34.6 | 155165.3 | 2.45 | 34.2 | 252789.5 | 4.53 | 43.5 | 367475.2 | 146.1669 | 10.55216 | 31739941.5 | 150.5146 | 11.3134 | 32601828.1 | 145.0341 | 10.91942 | 31668539.1
7.53 | 43.3 | 565553.2 | 7.1 | 40.2 | 584282.3 | 7.93 | 40.3 | 612674.2 | 7.099461 | 40.18712 | 584425.1 | 7.9 | 43.3 | 643810.9 | 7.73 | 39.6 | 645765.3 | 8.21 | 43.9 | 659929.8 | 1.43 | 34.9 | 154914.8 | 2.47 | 34.6 | 251906.9 | 4.56 | 43.8 | 367375.2 | 147.2313 | 10.85172 | 31088527.4 | 151.6108 | 11.64665 | 31899618.4 | 146.1498 | 11.21873 | 31060741.7
7.58 | 43.7 | 564097.5 | 7.17 | 40.6 | 584229.6 | 8 | 40.6 | 613515.3 | 7.167942 | 40.52037 | 585209.6 | 7.97 | 43.6 | 645046.4 | 7.8 | 39.9 | 646713.8 | 8.28 | 44.2 | 661039.2 | 1.44 | 35.3 | 154230.5 | 2.5 | 34.9 | 252774.8 | 4.6 | 44.2 | 367244 | 148.3089 | 11.18497 | 30383024.3 | 152.6025 | 11.98015 | 31214466.0 | 147.1679 | 11.51805 | 30464318.4
7.64 | 44 | 564686.1 | 7.24 | 40.9 | 585606.2 | 8.07 | 40.9 | 614344.1 | 7.23621 | 40.85363 | 585964 | 8.03 | 43.9 | 645461.2 | 7.87 | 40.2 | 647648.1 | 8.35 | 44.6 | 660648.9 | 1.45 | 35.6 | 153992.8 | 2.53 | 35.2 | 253627.9 | 4.63 | 44.5 | 367147.1 | 149.287 | 11.51822 | 29698529.4 | 153.5009 | 12.3134 | 30548472.1 | 148.1894 | 11.85155 | 29812570.1
7.7 | 44.3 | 565266.7 | 7.32 | 41.2 | 587765.7 | 8.15 | 41.3 | 614425.2 | 7.305578 | 41.1871 | 586791.4 | 8.11 | 44.3 | 646005.6 | 7.94 | 40.6 | 646971.1 | 8.41 | 44.9 | 660950.3 | 1.46 | 35.9 | 153759.1 | 2.55 | 35.6 | 252760.6 | 4.67 | 44.8 | 367839.2 | 150.1595 | 11.85172 | 29031539.5 | 154.3178 | 12.6469 | 29901199.8 | 149.1186 | 12.1848 | 29179024.5
7.77 | 44.7 | 565301.2 | 7.39 | 41.6 | 587680.8 | 8.22 | 41.6 | 615233.5 | 7.37464 | 41.52036 | 587584.2 | 8.18 | 44.6 | 647198.6 | 8.02 | 40.9 | 648696.4 | 8.49 | 45.2 | 662809 | 1.47 | 36.3 | 153106.3 | 2.58 | 35.9 | 253597.2 | 4.7 | 45.2 | 366926.1 | 150.9471 | 12.18497 | 28385651.4 | 155.0287 | 12.98015 | 29267734.6 | 149.956 | 12.51829 | 28561169.7
7.82 | 45 | 565146 | 7.46 | 41.9 | 588999.9 | 8.29 | 41.9 | 616030.2 | 7.441992 | 41.85385 | 588225.9 | 8.24 | 44.9 | 647589.8 | 8.09 | 41.2 | 649593.6 | 8.56 | 45.6 | 662411.8 | 1.49 | 36.6 | 153917.3 | 2.6 | 36.2 | 253445.1 | 4.74 | 45.5 | 367608.9 | 151.6488 | 12.51822 | 27758421.7 | 155.6645 | 13.3134 | 28652141.6 | 150.6996 | 12.85155 | 27958519.3
7.88 | 45.3 | 565710.7 | 7.53 | 42.2 | 590300.2 | 8.37 | 42.3 | 616093.4 | 7.51206 | 42.1871 | 589073.9 | 8.31 | 45.3 | 647324.4 | 8.16 | 41.6 | 648914.1 | 8.64 | 45.9 | 664232.6 | 1.5 | 36.9 | 153690.6 | 2.63 | 36.6 | 253567.6 | 4.77 | 45.8 | 367512.4 | 152.2674 | 12.85172 | 27148405.6 | 156.2348 | 13.6469 | 28054363.3 | 151.3603 | 13.1848 | 27371322.7
7.94 | 45.7 | 565028.9 | 7.61 | 42.6 | 590970 | 8.44 | 42.6 | 616870.9 | 7.58042 | 42.52036 | 589775.5 | 8.38 | 45.6 | 648482.6 | 8.23 | 41.9 | 649794.8 | 8.71 | 46.2 | 665266 | 1.51 | 37.3 | 153056 | 2.65 | 36.9 | 253418.7 | 4.8 | 46.2 | 366621.9 | 152.8095 | 13.18497 | 26556426.6 | 156.7248 | 13.98015 | 27471505.1 | 151.9486 | 13.51805 | 26800331.6
8 | 46 | 565585.9 | 7.69 | 42.9 | 593006.5 | 8.51 | 42.9 | 617637.6 | 7.648687 | 42.85361 | 590459.2 | 8.45 | 45.9 | 649625.6 | 8.3 | 42.2 | 650662.9 | 8.78 | 46.6 | 664856.2 | 1.52 | 37.6 | 152840.4 | 2.68 | 37.2 | 254220.7 | 4.84 | 46.5 | 367292.1 | 153.2941 | 13.51822 | 25983900.6 | 157.1464 | 14.3134 | 26904084.3 | 152.4655 | 13.85155 | 26244039.8
8.07 | 46.3 | 566838 | 7.77 | 43.2 | 595014.7 | 8.59 | 43.3 | 617684.5 | 7.719244 | 43.1871 | 591304.4 | 8.51 | 46.3 | 648586.2 | 8.37 | 42.6 | 649989.4 | 8.86 | 46.9 | 666622.6 | 1.53 | 37.9 | 152628.1 | 2.71 | 37.6 | 254331.7 | 4.88 | 46.8 | 367953.6 | 153.7103 | 13.85171 | 25427166.8 | 157.5204 | 14.64665 | 26354519.2 | 152.9049 | 14.18504 | 25700896.9
8.13 | 46.7 | 566161.1 | 7.85 | 43.6 | 595625.9 | 8.66 | 43.6 | 618433.3 | 7.787939 | 43.52036 | 591998.4 | 8.58 | 46.6 | 649711.4 | 8.44 | 42.9 | 650842 | 8.93 | 47.2 | 667618.8 | 1.54 | 38.3 | 152021.2 | 2.73 | 37.9 | 254180.7 | 4.91 | 47.2 | 367078.2 | 154.0653 | 14.18497 | 24887140.4 | 157.8224 | 14.98015 | 25817203.5 | 153.2885 | 14.51829 | 25173948.3
8.19 | 47 | 566699 | 7.92 | 43.9 | 596830.6 | 8.73 | 43.9 | 619171.8 | 7.855413 | 43.85385 | 592586.4 | 8.65 | 46.9 | 650822.2 | 8.51 | 43.2 | 651682.7 | 9 | 47.6 | 667197.9 | 1.55 | 38.6 | 151819.2 | 2.75 | 38.2 | 254032 | 4.95 | 47.5 | 367731.4 | 154.3654 | 14.51822 | 24363235.9 | 158.0701 | 15.3134 | 25295001.5 | 153.6133 | 14.85155 | 24661221.7
8.24 | 47.3 | 566542.4 | 8 | 44.2 | 598767.4 | 8.8 | 44.3 | 618501 | 7.925268 | 44.18735 | 593343.8 | 8.72 | 47.3 | 650540.7 | 8.58 | 43.6 | 651015.3 | 9.07 | 47.9 | 668176 | 1.57 | 38.9 | 152592.2 | 2.78 | 38.6 | 254142.1 | 4.98 | 47.8 | 367638.1 | 154.612 | 14.85171 | 23854201.8 | 158.266 | 15.64665 | 24786937.7 | 153.8701 | 15.18504 | 24159935.5
8.3 | 47.7 | 565882.3 | 8.09 | 44.6 | 600073 | 8.88 | 44.6 | 619925.6 | 7.99378 | 44.52036 | 593996.6 | 8.79 | 47.6 | 651630 | 8.65 | 43.9 | 651841.5 | 9.15 | 48.2 | 669874.1 | 1.58 | 39.3 | 152001.2 | 2.81 | 38.9 | 254903.5 | 5.02 | 48.2 | 367515.6 | 154.7966 | 15.18497 | 23358563.0 | 158.4206 | 15.97991 | 24293728.2 | 154.0929 | 15.51829 | 23675334.5
8.35 | 48 | 565733.1 | 8.17 | 44.9 | 601957.9 | 8.96 | 44.9 | 621331.2 | 8.062384 | 44.85361 | 594643.2 | 8.86 | 47.9 | 652705.6 | 8.73 | 44.2 | 653404.9 | 9.22 | 48.6 | 669443.3 | 1.59 | 39.6 | 151804.4 | 2.83 | 39.2 | 254753.1 | 5.05 | 48.5 | 367425.1 | 154.9379 | 15.51846 | 22877435.2 | 158.5406 | 16.31316 | 23815471.2 | 154.2527 | 15.85179 | 23201268.7
8.41 | 48.3 | 566259.2 | 8.25 | 45.2 | 603817.8 | 9.03 | 45.3 | 620656.1 | 8.137091 | 45.18735 | 595720.7 | 8.92 | 48.3 | 651683.7 | 8.79 | 44.6 | 651995.2 | 9.3 | 48.9 | 671109.2 | 1.6 | 39.9 | 151610.6 | 2.86 | 39.6 | 254853.1 | 5.08 | 48.8 | 367335.6 | 155.039 | 15.85171 | 22411100.1 | 158.6207 | 16.64665 | 23350135.4 | 154.379 | 16.18504 | 22742162.5
8.47 | 48.7 | 565614.9 | 8.34 | 45.6 | 605050.5 | 9.1 | 45.6 | 621352.4 | 8.206854 | 45.52036 | 596432.7 | 8.99 | 48.6 | 652743.5 | 8.86 | 44.9 | 652796.4 | 9.37 | 49.2 | 672037.7 | 1.61 | 40.3 | 151043.9 | 2.88 | 39.9 | 254705.7 | 5.12 | 49.2 | 367218 | 155.1121 | 16.18497 | 21959995.3 | 158.6645 | 16.98015 | 22897861.6 | 154.4657 | 16.51854 | 22295526.3
8.53 | 49 | 566134.1 | 8.43 | 45.9 | 607582.5 | 9.18 | 45.9 | 622718.1 | 8.275793 | 45.85385 | 597068.6 | 9.06 | 48.9 | 653790.3 | 8.94 | 45.2 | 654318.9 | 9.44 | 49.6 | 671598.1 | 1.63 | 40.6 | 151790.3 | 2.91 | 40.2 | 255438.3 | 5.15 | 49.5 | 367131.1 | 155.1508 | 16.51846 | 21522008.5 | 158.6817 | 17.3134 | 22459552.8 | 154.516 | 16.85204 | 21861421.0
8.58 | 49.3 | 565987.4 | 8.52 | 46.2 | 610081.7 | 9.26 | 46.3 | 622718.1 | 8.34696 | 46.1871 | 597858 | 9.13 | 49.3 | 653496.1 | 9.01 | 45.6 | 653657.6 | 9.52 | 49.9 | 673217.7 | 1.64 | 40.9 | 151601.3 | 2.93 | 40.6 | 254660 | 5.18 | 49.8 | 367045.2 | 155.1578 | 16.85196 | 21097047.6 | 158.6701 | 17.64665 | 22033798.1 | 154.5368 | 17.18529 | 21440378.5
8.64 | 49.7 | 565358.3 | 8.62 | 46.6 | 611944.1 | 9.33 | 46.6 | 623386.2 | 8.416174 | 46.5206 | 598494 | 9.2 | 49.6 | 654523.5 | 9.09 | 45.9 | 655151.3 | 9.58 | 50.2 | 673412.1 | 1.65 | 41.3 | 151048.4 | 2.96 | 40.9 | 255380.4 | 5.22 | 50.2 | 366932.3 | 155.1362 | 17.18545 | 20684759.3 | 158.6293 | 17.98015 | 21619560.3 | 154.5276 | 17.51878 | 21030976.7
8.7 | 50 | 565868.6 | 8.7 | 46.9 | 613672.7 | 9.41 | 46.9 | 624709.7 | 8.48667 | 46.85385 | 599214.6 | 9.26 | 49.9 | 654831.5 | 9.16 | 46.2 | 655909.5 | 9.66 | 50.6 | 673667.7 | 1.66 | 41.6 | 150868 | 2.99 | 41.2 | 256090.3 | 5.25 | 50.5 | 366848.8 | 155.0919 | 17.51871 | 20285484.8 | 158.5712 | 18.31316 | 21218649.3 | 154.4838 | 17.85204 | 20632531.1
8.77 | 50.3 | 567019.5 | 8.8 | 47.2 | 616781.1 | 9.48 | 47.3 | 624034.6 | 8.553717 | 47.1871 | 599683.3 | 9.34 | 50.3 | 655236.4 | 9.23 | 46.6 | 655248.7 | 9.74 | 50.9 | 675243.3 | 1.67 | 41.9 | 150690.1 | 3.02 | 41.6 | 256172.6 | 5.28 | 50.8 | 366766.2 | 155.0258 | 17.85196 | 19898332.3 | 158.5003 | 18.64643 | 20830077.6 | 154.4214 | 18.18529 | 20246250.2
8.82 | 50.7 | 565753.2 | 8.9 | 47.6 | 618548.1 | 9.56 | 47.6 | 625334.5 | 8.619055 | 47.52036 | 600026.4 | 9.41 | 50.6 | 656233.2 | 9.31 | 46.9 | 656700.3 | 9.81 | 51.2 | 676111.3 | 1.69 | 42.3 | 151052.8 | 3.04 | 41.9 | 256022.8 | 5.31 | 51.2 | 365968.5 | 154.9387 | 18.18545 | 19522438.5 | 158.4089 | 18.97993 | 20452275.8 | 154.348 | 18.51878 | 19872199.3
8.89 | 51 | 566888.9 | 9 | 47.9 | 621580.5 | 9.63 | 47.9 | 625968.1 | 8.684515 | 47.85385 | 600370.1 | 9.47 | 50.9 | 656525.1 | 9.38 | 47.2 | 657432.6 | 9.88 | 51.6 | 675657.1 | 1.7 | 42.6 | 150876.5 | 3.07 | 42.2 | 256711.3 | 5.35 | 51.5 | 366577.4 | 154.8426 | 18.51871 | 19159236.9 | 158.3075 | 19.31318 | 20086505.3 | 154.2563 | 18.85228 | 19509066.6
8.95 | 51.3 | 567377.4 | 9.1 | 48.2 | 624575.2 | 9.71 | 48.3 | 625941.2 | 8.754522 | 48.1871 | 601024.3 | 9.54 | 51.3 | 656221 | 9.45 | 47.6 | 656772.9 | 9.95 | 51.9 | 676511 | 1.71 | 42.9 | 150702.7 | 3.1 | 42.6 | 256785.9 | 5.38 | 51.8 | 366498 | 154.7323 | 18.85245 | 18806660.6 | 158.1882 | 19.64643 | 19730905.3 | 154.1493 | 19.18553 | 19156898.1
9 | 51.7 | 566132.8 | 9.19 | 48.6 | 625561 | 9.79 | 48.6 | 627202.6 | 8.824957 | 48.5206 | 601695.6 | 9.61 | 51.6 | 657192.8 | 9.52 | 47.9 | 657494.1 | 10 | 52.2 | 676003 | 1.72 | 43.3 | 150183.7 | 3.13 | 42.9 | 257457.9 | 5.41 | 52.2 | 365717.6 | 154.6158 | 19.1857 | 18466083.9 | 158.0488 | 19.97968 | 19384704.9 | 154.0241 | 19.51903 | 18814290.5
9.06 | 52 | 566619.1 | 9.3 | 48.9 | 629164.9 | 9.87 | 48.9 | 628448.6 | 8.891241 | 48.85385 | 602079.7 | 9.68 | 51.9 | 658153.4 | 9.6 | 48.2 | 658892.5 | 10.1 | 52.6 | 677570.9 | 1.74 | 43.6 | 150884.7 | 3.15 | 43.2 | 257303.6 | 5.44 | 52.5 | 365644.2 | 154.4816 | 19.51895 | 18135044.6 | 157.9121 | 20.31294 | 19050187.9 | 153.87 | 19.85228 | 18479953.6
9.11 | 52.3 | 566478 | 9.4 | 49.2 | 632052.5 | 9.94 | 49.3 | 627770.5 | 8.96369 | 49.18735 | 602870.2 | 9.75 | 52.3 | 657842.7 | 9.67 | 48.6 | 658234.4 | 10.2 | 52.9 | 680398.9 | 1.75 | 43.9 | 150714.8 | 3.18 | 43.6 | 257371.1 | 5.48 | 52.8 | 366240 | 154.328 | 19.85245 | 17812674.2 | 157.7688 | 20.64643 | 18725466.1 | 153.7287 | 20.18578 | 18157950.5
9.17 | 52.7 | 565881 | 9.5 | 49.6 | 633625 | 10 | 49.6 | 627740 | 9.031134 | 49.52036 | 603321.7 | 9.81 | 52.6 | 658115.9 | 9.74 | 48.9 | 658931.8 | 10.3 | 53.2 | 683195.1 | 1.76 | 44.3 | 150207.4 | 3.21 | 43.9 | 258023.7 | 5.51 | 53.2 | 365476.2 | 154.1816 | 20.1857 | 17501984.8 | 157.6095 | 20.97968 | 18409414.2 | 153.5784 | 20.51903 | 17845584.1
9.24 | 53 | 566973.1 | 9.61 | 49.9 | 637108.3 | 10.1 | 49.9 | 630205.6 | 9.101141 | 49.85361 | 603934.2 | 9.89 | 52.9 | 659720.1 | 9.82 | 49.2 | 660293.1 | 10.3 | 53.6 | 678096.6 | 1.77 | 44.6 | 150044.7 | 3.23 | 44.2 | 257869.1 | 5.54 | 53.5 | 365405.5 | 154.0278 | 20.51895 | 17200555.9 | 157.4488 | 21.31269 | 18103292.0 | 153.4215 | 20.85228 | 17542448.2
9.3 | 53.3 | 567442.8 | 9.71 | 50.2 | 639890.9 | 10.2 | 50.3 | 631384.1 | 9.170477 | 50.18661 | 604497.4 | 9.96 | 53.3 | 659403.5 | 9.89 | 49.6 | 659637 | 10.4 | 53.9 | 680869.2 | 1.79 | 44.9 | 150726.3 | 3.26 | 44.6 | 257930 | 5.57 | 53.8 | 365335.6 | 153.8555 | 20.85245 | 16906524.7 | 157.294 | 21.64619 | 17806857.4 | 153.2583 | 21.18553 | 17248134.6
9.36 | 53.7 | 566849.7 | 9.82 | 50.6 | 642024.2 | 10.2 | 50.6 | 627640.7 | 9.237219 | 50.52036 | 604874.4 | 10 | 53.6 | 658346.2 | 9.97 | 49.9 | 660975 | 10.5 | 54.2 | 683611.1 | 1.8 | 45.3 | 150230 | 3.29 | 44.9 | 258564.4 | 5.61 | 54.2 | 365243.7 | 153.6884 | 21.1857 | 16622509.7 | 157.1343 | 21.97944 | 17519068.5 | 153.0948 | 21.51903 | 16962703.9
9.42 | 54 | 567314 | 9.93 | 50.9 | 645389.5 | 10.3 | 50.9 | 630058.5 | 9.301458 | 50.85361 | 605089.6 | 10.1 | 53.9 | 661228.8 | 10 | 50.2 | 659001.9 | 10.6 | 54.6 | 685065.9 | 1.81 | 45.6 | 150070.8 | 3.32 | 45.2 | 259190.3 | 5.64 | 54.5 | 365175.6 | 153.5285 | 21.51919 | 16347879.4 | 156.9736 | 22.31294 | 17239573.6 | 152.9416 | 21.85252 | 16687123.9
9.48 | 54.3 | 567773.2 | 10 | 51.2 | 646130.8 | 10.4 | 51.3 | 631215.2 | 9.368078 | 51.18686 | 605455.8 | 10.2 | 54.3 | 662856.4 | 10.1 | 50.6 | 660330.3 | 10.6 | 54.9 | 681322.4 | 1.82 | 45.9 | 149913.6 | 3.35 | 45.6 | 259238.3 | 5.67 | 54.8 | 365108.2 | 153.3741 | 21.85269 | 16082201.0 | 156.8168 | 22.64619 | 16968916.2 | 152.7768 | 22.18602 | 16418576.1
9.53 | 54.7 | 566594 | 10.2 | 51.6 | 653944.5 | 10.5 | 51.6 | 633579.4 | 9.425817 | 51.52011 | 605247 | 10.2 | 54.6 | 659214.3 | 10.2 | 50.9 | 662937.8 | 10.7 | 55.2 | 684012.2 | 1.84 | 46.3 | 150251.6 | 3.37 | 45.9 | 259081.5 | 5.71 | 55.2 | 365019.6 | 153.2098 | 22.18594 | 15823662.7 | 156.6645 | 22.97944 | 16706584.1 | 152.6219 | 22.51952 | 16159029.0
9.59 | 55 | 567051.2 | 10.3 | 51.9 | 656538.6 | 10.5 | 51.9 | 629917.1 | 9.493231 | 51.85361 | 605655.2 | 10.3 | 54.9 | 662039.7 | 10.2 | 51.2 | 659053.4 | 10.8 | 55.6 | 685437.9 | 1.85 | 46.6 | 150095.7 | 3.4 | 46.2 | 259690.5 | 5.74 | 55.5 | 364953.9 | 153.0485 | 22.51944 | 15572911.9 | 156.5268 | 23.31269 | 16453291.8 | 152.4774 | 22.85277 | 15908309.7
9.65 | 55.3 | 567503.5 | 10.4 | 52.2 | 659102.9 | 10.6 | 52.3 | 631052.7 | 9.561132 | 52.18686 | 606092 | 10.4 | 55.3 | 663632 | 10.3 | 51.6 | 660355.7 | 10.8 | 55.9 | 681759.3 | 1.86 | 46.9 | 149941.7 | 3.43 | 46.6 | 259733.1 | 5.77 | 55.8 | 364889 | 152.9028 | 22.85269 | 15331216.2 | 156.3748 | 23.64594 | 16205658.9 | 152.3327 | 23.18626 | 15664620.0
9.72 | 55.7 | 567515.1 | 10.5 | 52.6 | 660380.1 | 10.7 | 52.6 | 633372.9 | 9.62705 | 52.52011 | 606398.3 | 10.4 | 55.6 | 660051.3 | 10.4 | 51.9 | 662912.8 | 10.9 | 56.2 | 684398.9 | 1.87 | 47.3 | 149473 | 3.46 | 46.9 | 260328.9 | 5.8 | 56.2 | 364175.6 | 152.7573 | 23.18619 | 15096321.4 | 156.2212 | 23.9792 | 15964740.5 | 152.1944 | 23.51976 | 15428484.6
9.78 | 56 | 567959.3 | 10.6 | 52.9 | 662888.7 | 10.8 | 52.9 | 635666.8 | 9.698126 | 52.85361 | 607020.8 | 10.5 | 55.9 | 662821.5 | 10.5 | 52.2 | 665440.4 | 11 | 56.6 | 685796.7 | 1.89 | 47.6 | 150119.5 | 3.49 | 47.2 | 260917.1 | 5.83 | 56.5 | 364115.6 | 152.6183 | 23.51944 | 14868872.5 | 156.0685 | 24.31245 | 15730525.2 | 152.0494 | 23.85301 | 15198436.5
9.84 | 56.3 | 568398.7 | 10.7 | 53.2 | 665369 | 10.8 | 53.3 | 630896.3 | 9.772528 | 53.18661 | 607848 | 10.6 | 56.3 | 664380.1 | 10.5 | 52.6 | 660380.1 | 11.1 | 56.9 | 688382.5 | 1.9 | 47.9 | 149968.6 | 3.52 | 47.6 | 260948.5 | 5.87 | 56.8 | 364677.4 | 152.4716 | 23.85293 | 14646896.4 | 155.9254 | 24.64594 | 15503443.0 | 151.9019 | 24.18626 | 14974481.2
9.9 | 56.7 | 567830.2 | 10.8 | 53.6 | 666575.5 | 10.9 | 53.6 | 633174.1 | 9.842993 | 53.52011 | 608415.9 | 10.6 | 56.6 | 660858.6 | 10.6 | 52.9 | 662888.7 | 11.1 | 57.2 | 684772.1 | 1.91 | 48.3 | 149509.4 | 3.55 | 47.9 | 261524.2 | 5.9 | 57.2 | 363978 | 152.3195 | 24.18619 | 14430666.9 | 155.7935 | 24.97895 | 15283812.8 | 151.7738 | 24.51976 | 14758353.9
9.96 | 57 | 568264.9 | 10.9 | 53.9 | 669003.1 | 11 | 53.9 | 635426.6 | 9.914709 | 53.85336 | 609056.4 | 10.7 | 56.9 | 663575.9 | 10.7 | 53.2 | 665369 | 11.2 | 57.6 | 686143 | 1.93 | 48.6 | 150142.4 | 3.57 | 48.2 | 261360.7 | 5.94 | 57.5 | 364533.7 | 152.1831 | 24.51968 | 14221650.8 | 155.6655 | 25.3122 | 15070200.3 | 151.6507 | 24.85301 | 14548650.0
10 | 57.3 | 567560 | 11 | 54.2 | 671403.8 | 11.1 | 54.3 | 636479.8 | 9.982885 | 54.18661 | 609473 | 10.8 | 57.3 | 665102 | 10.8 | 53.6 | 666575.5 | 11.3 | 57.9 | 688682.4 | 1.94 | 48.9 | 149994.5 | 3.6 | 48.6 | 261387.8 | 5.97 | 57.8 | 364473.2 | 152.054 | 24.85293 | 14019045.9 | 155.5431 | 25.6457 | 14862528.7 | 151.5341 | 25.18651 | 14344974.7
10.1 | 57.7 | 569261.7 | 11.1 | 54.6 | 672544.1 | 11.2 | 54.6 | 638685.2 | 10.05665 | 54.51987 | 610223.3 | 10.9 | 57.6 | 667764.2 | 10.8 | 53.9 | 662865.5 | 11.4 | 58.2 | 691195.6 | 1.95 | 49.3 | 149544.4 | 3.63 | 48.9 | 261949.1 | 6 | 58.2 | 363787.2 | 151.9288 | 25.18643 | 13822035.1 | 155.4192 | 25.9792 | 14660050.6 | 151.4283 | 25.52 | 14147631.9
10.1 | 58 | 566317.2 | 11.2 | 54.9 | 674894.8 | 11.2 | 54.9 | 635195.1 | 10.1291 | 54.85336 | 610882.6 | 10.9 | 57.9 | 664304.3 | 10.9 | 54.2 | 665300.1 | 11.4 | 58.6 | 686477.6 | 1.96 | 49.6 | 149402.1 | 3.66 | 49.2 | 262503.5 | 6.04 | 58.5 | 364334.4 | 151.8207 | 25.51968 | 13631827.2 | 155.2928 | 26.3122 | 14462740.4 | 151.3305 | 25.85326 | 13956249.6
10.2 | 58.3 | 568981.3 | 11.3 | 55.2 | 677220 | 11.3 | 55.3 | 636230.9 | 10.19959 | 55.18661 | 611419.6 | 11 | 58.3 | 665799.2 | 11 | 54.6 | 666485.1 | 11.5 | 58.9 | 688972.2 | 1.98 | 49.9 | 150019.3 | 3.69 | 49.6 | 262520.9 | 6.07 | 58.8 | 364275.9 | 151.7118 | 25.85318 | 13446331.2 | 155.1768 | 26.64546 | 14271191.3 | 151.2199 | 26.18651 | 13768565.7
10.3 | 58.7 | 570644.3 | 11.4 | 55.6 | 678297.9 | 11.4 | 55.6 | 638398 | 10.26774 | 55.51962 | 611812.9 | 11.1 | 58.6 | 668412.4 | 11 | 54.9 | 662843.1 | 11.6 | 59.2 | 691441.4 | 1.99 | 50.3 | 149577.9 | 3.72 | 49.9 | 263064.1 | 6.11 | 59.2 | 364198.9 | 151.5873 | 26.18643 | 13264321.6 | 155.0641 | 26.97895 | 14084540.7 | 151.1223 | 26.52002 | 13586643.6
10.3 | 59 | 567742.7 | 11.5 | 55.9 | 680575.7 | 11.5 | 55.9 | 640541.8 | 10.33362 | 55.85287 | 612065 | 11.1 | 58.9 | 665007.9 | 11.1 | 55.2 | 665233.8 | 11.7 | 59.6 | 692721.6 | 2 | 50.6 | 149438.3 | 3.75 | 50.2 | 263600.8 | 6.14 | 59.5 | 364141.8 | 151.4785 | 26.51993 | 13088110.7 | 154.9654 | 27.31196 | 13903956.4 | 151.031 | 26.85327 | 13409924.6
10.4 | 59.3 | 570354.7 | 11.6 | 56.2 | 682829.2 | 11.5 | 56.3 | 635990.9 | 10.40244 | 56.18613 | 612486.6 | 11.2 | 59.3 | 666472.8 | 11.2 | 55.6 | 666397.9 | 11.7 | 59.9 | 689252.2 | 2.02 | 50.9 | 150043.1 | 3.78 | 50.6 | 263609.1 | 6.17 | 59.8 | 364085.3 | 151.3787 | 26.85318 | 12917175.2 | 154.8791 | 27.64546 | 13728583.8 | 150.9515 | 27.18676 | 13238452.4
10.4 | 59.7 | 566533.2 | 11.7 | 56.6 | 683848.4 | 11.6 | 56.6 | 638121 | 10.46866 | 56.51962 | 612748.7 | 11.3 | 59.6 | 669038.8 | 11.3 | 55.9 | 668739.6 | 11.8 | 60.2 | 691679.1 | 2.03 | 51.3 | 149610.1 | 3.81 | 50.9 | 264135.2 | 6.21 | 60.2 | 364010.8 | 151.2814 | 27.18667 | 12750516.4 | 154.7938 | 27.97846 | 13557711.5 | 150.8837 | 27.52002 | 13072272.5
10.5 | 60 | 569120.8 | 11.8 | 56.9 | 686056.9 | 11.7 | 56.9 | 640228.6 | 10.53953 | 56.85287 | 613280.3 | 11.3 | 59.9 | 665688 | 11.3 | 56.2 | 665169.8 | 11.9 | 60.6 | 692936.5 | 2.04 | 51.6 | 149473 | 3.83 | 51.2 | 263966 | 6.24 | 60.5 | 363955.5 | 151.1948 | 27.51993 | 12588905.6 | 154.7109 | 28.31196 | 13390833.9 | 150.8222 | 27.85351 | 12910488.9
10.6 | 60.3 | 571682.5 | 11.9 | 57.2 | 688242.3 | 11.7 | 57.3 | 635759.3 | 10.60325 | 57.18613 | 613392.7 | 11.4 | 60.3 | 667124.1 | 11.4 | 56.6 | 666313.8 | 12 | 60.9 | 695317.4 | 2.05 | 51.9 | 149337.5 | 3.87 | 51.6 | 264655.2 | 6.27 | 60.8 | 363900.9 | 151.1158 | 27.85318 | 12431787.1 | 154.6351 | 28.64521 | 13228565.6 | 150.764 | 28.18676 | 12752922.9
10.6 | 60.7 | 567915.3 | 12 | 57.6 | 689206.2 | 11.8 | 57.6 | 637853.6 | 10.671 | 57.51938 | 613735.4 | 11.5 | 60.6 | 669644.6 | 11.5 | 56.9 | 668614.8 | 12 | 61.2 | 691908.9 | 2.07 | 52.3 | 149641.1 | 3.89 | 51.9 | 264485.2 | 6.31 | 61.2 | 363828.8 | 151.045 | 28.18667 | 12278939.9 | 154.558 | 28.97846 | 13069918.5 | 150.7097 | 28.52026 | 12599260.4
10.7 | 61 | 570453.6 | 12.1 | 57.9 | 691348.8 | 11.9 | 57.9 | 639926.2 | 10.73572 | 57.85239 | 613904 | 11.6 | 60.9 | 672140.1 | 11.6 | 57.2 | 670891.6 | 12.1 | 61.6 | 693144.5 | 2.08 | 52.6 | 149506.5 | 3.92 | 52.2 | 264993.2 | 6.34 | 61.5 | 363775.3 | 150.9789 | 28.52017 | 12130049.7 | 154.481 | 29.31172 | 12914878.9 | 150.6577 | 28.85327 | 12449549.8
10.8 | 61.3 | 572967.1 | 12.1 | 58.2 | 687785.1 | 12 | 58.3 | 640876.2 | 10.79521 | 58.18582 | 613768.3 | 11.6 | 61.3 | 667754.2 | 11.6 | 57.6 | 666232.6 | 12.2 | 61.9 | 695485.9 | 2.1 | 52.9 | 150088 | 3.95 | 52.6 | 264990.6 | 6.37 | 61.8 | 363722.4 | 150.9113 | 28.85318 | 11984683.0 | 154.4144 | 29.64521 | 12764092.6 | 150.608 | 29.18676 | 12303241.7
10.8 | 61.7 | 569252.5 | 12.2 | 58.6 | 688735.7 | 12 | 58.6 | 637595.3 | 10.85066 | 58.51907 | 613407.8 | 11.7 | 61.6 | 670230.6 | 11.7 | 57.9 | 668494.3 | 12.3 | 62.2 | 697804.6 | 2.11 | 53.3 | 149671 | 3.98 | 52.9 | 265489 | 6.41 | 62.2 | 363652.7 | 150.844 | 29.18667 | 11842457.0 | 154.3569 | 29.97846 | 12617502.3 | 150.5648 | 29.52002 | 12160859.9
10.9 | 62 | 571743.4 | 12.3 | 58.9 | 690844.4 | 12.1 | 58.9 | 639634 | 10.90996 | 58.85257 | 613264.9 | 11.8 | 61.9 | 672683 | 11.8 | 58.2 | 670732.6 | 12.3 | 62.6 | 693345.8 | 2.12 | 53.6 | 149538.6 | 4.02 | 53.2 | 266645.1 | 6.44 | 62.5 | 363600.9 | 150.7796 | 29.52017 | 11703669.5 | 154.2936 | 30.31172 | 12473661.7 | 150.5309 | 29.85351 | 12022305.7
10.9 | 62.3 | 568990.3 | 12.4 | 59.2 | 692931.6 | 12.2 | 59.3 | 640570 | 10.97536 | 59.18558 | 613469.9 | 11.8 | 62.3 | 668364.1 | 11.9 | 58.6 | 671799.6 | 12.4 | 62.9 | 695649 | 2.14 | 53.9 | 150109.2 | 4.05 | 53.6 | 266630.2 | 6.48 | 62.8 | 364111.6 | 150.7242 | 29.85332 | 11568809.9 | 154.2415 | 30.64521 | 12333749.2 | 150.4965 | 30.18701 | 11886763.5
11 | 62.7 | 570547.1 | 12.5 | 59.6 | 693831.7 | 12.3 | 59.6 | 642569.8 | 11.03703 | 59.51883 | 613463.1 | 11.9 | 62.6 | 670798 | 11.9 | 58.9 | 668377.9 | 12.5 | 63.2 | 697930.3 | 2.15 | 54.3 | 149699.7 | 4.08 | 53.9 | 267110.2 | 6.51 | 63.2 | 363482.1 | 150.6711 | 30.18682 | 11436967.7 | 154.1843 | 30.97846 | 12196546.9 | 150.4656 | 30.52002 | 11754654.0
11.1 | 63 | 572992.3 | 12.6 | 59.9 | 695879.6 | 12.3 | 59.9 | 639351.6 | 11.10137 | 59.85208 | 613603.1 | 12 | 62.9 | 673208.7 | 12 | 59.2 | 670579 | 12.6 | 63.6 | 699089.1 | 2.16 | 54.6 | 149569.6 | 4.11 | 54.2 | 267584.9 | 6.54 | 63.5 | 363432 | 150.6265 | 30.52007 | 11308741.1 | 154.1394 | 31.31172 | 12063226.4 | 150.4355 | 30.85351 | 11625272.5
11.1 | 63.3 | 570276.7 | 12.6 | 60.2 | 692411.8 | 12.4 | 60.3 | 640274 | 11.16081 | 60.18558 | 613470.7 | 12 | 63.3 | 668954.6 | 12.1 | 59.6 | 671629.1 | 12.7 | 63.9 | 701329.3 | 2.18 | 54.9 | 150129.7 | 4.14 | 54.6 | 267563.5 | 6.57 | 63.8 | 363382.3 | 150.5794 | 30.85332 | 11183098.6 | 154.112 | 31.64497 | 11934065.7 | 150.411 | 31.18676 | 11499178.5
11.2 | 63.7 | 571801.1 | 12.7 | 60.6 | 693300.5 | 12.5 | 60.6 | 642242.2 | 11.2152 | 60.51859 | 613067.8 | 12.1 | 63.6 | 671347.5 | 12.2 | 59.9 | 673788.2 | 12.7 | 64.2 | 698052.1 | 2.19 | 55.3 | 149727.4 | 4.17 | 54.9 | 268029.6 | 6.6 | 64.2 | 362767.2 | 150.5385 | 31.18657 | 11060593.1 | 154.078125 | 31.97846 | 11807012.3 | 150.4055 | 31.52002 | 11377182.0
11.3 | 64 | 574202.2 | 12.8 | 60.9 | 695317.4 | 12.6 | 60.9 | 644191.1 | 11.26861763 | 60.85208 | 612612.1 | 12.2 | 63.9 | 673717.9 | 12.2 | 60.2 | 670430.5 | 12.8 | 64.6 | 699192.2 | 2.21 | 55.6 | 150279.5 | 4.2 | 55.2 | 268490.8 | 6.64 | 64.5 | 363268.3 | 150.5149 | 31.52007 | 10941852.2 | 154.0479 | 32.31172 | 11682948.0 | 150.3972 | 31.85376 | 11257355.5
11.3 | 64.3 | 571523.2 | 12.9 | 61.2 | 697314.5 | 12.6 | 61.3 | 639987.6 | 11.33292 | 61.18533 | 612752.1 | 12.3 | 64.3 | 675014.7 | 12.3 | 60.6 | 671464.2 | 12.9 | 64.9 | 701397.4 | 2.22 | 55.9 | 150149.4 | 4.23 | 55.6 | 268463.2 | 6.67 | 64.8 | 363220.2 | 150.4925 | 31.85357 | 10825683.4 | 154.0168 | 32.64497 | 11561345.2 | 150.3869 | 32.18676 | 11140123.9
11.4 | 64.7 | 573016.3 | 13 | 61.6 | 698156.9 | 12.7 | 61.6 | 641925.3 | 11.38977 | 61.51859 | 612490.1 | 12.3 | 64.6 | 671880 | 12.4 | 60.9 | 673588.7 | 13 | 65.2 | 703582.3 | 2.24 | 56.3 | 150425.7 | 4.26 | 55.9 | 268916.2 | 6.7 | 65.2 | 362615.5 | 150.4659 | 32.18682 | 10711704.4 | 153.9887 | 32.97822 | 11442430.2 | 150.3844 | 32.52026 | 11025703.7
11.4 | 65 | 570371.6 | 13 | 61.9 | 694773.3 | 12.8 | 61.9 | 643844.2 | 11.43512 | 61.85184 | 611615.6 | 12.4 | 64.9 | 674211.4 | 12.5 | 61.2 | 675692.3 | 13.1 | 65.6 | 704671.3 | 2.25 | 56.6 | 150296.3 | 4.29 | 56.2 | 269364.3 | 6.74 | 65.5 | 363109.6 | 150.4423 | 32.52007 | 10600267.8 | 153.964 | 33.31172 | 11326055.1 | 150.3782 | 32.85327 | 10913491.9
11.5 | 65.3 | 572731.5 | 13.1 | 62.2 | 696740.9 | 12.9 | 62.3 | 644708.1 | 11.48549 | 62.18533 | 611015.2 | 12.5 | 65.3 | 675485.4 | 12.5 | 61.6 | 671304.7 | 13.1 | 65.9 | 701463.4 | 2.27 | 56.9 | 150832.8 | 4.33 | 56.6 | 269954.5 | 6.77 | 65.8 | 363062.9 | 150.4211 | 32.85332 | 10491266.5 | 153.9485 | 33.64497 | 11212744.1 | 150.3774 | 33.18701 | 10803682.8
11.6 | 65.7 | 574194.5 | 13.2 | 62.6 | 697573.5 | 12.9 | 62.6 | 641618.4 | 11.49582 | 62.51834 | 608307.3 | 12.6 | 65.6 | 677775.4 | 12.6 | 61.9 | 673395.6 | 13.2 | 66.2 | 703615 | 2.28 | 57.3 | 150439.7 | 4.36 | 56.9 | 270391.7 | 6.8 | 66.2 | 362468.3 | 150.4071 | 33.18682 | 10384874.2 | 153.943 | 33.97822 | 11102374.3 | 150.3804 | 33.52026 | 10696487.4
11.6 | 66 | 571584.5 | 13.3 | 62.9 | 699505.9 | 13 | 62.9 | 643508.3 | 11.55086 | 62.85159 | 607978.9 | 12.6 | 65.9 | 674690 | 12.7 | 62.2 | 675466.4 | 13.3 | 66.6 | 704687.4 | 2.3 | 57.6 | 150969 | 4.39 | 57.2 | 270824.3 | 6.84 | 66.5 | 362955.7 | 150.3952 | 33.52007 | 10280813.5 | 153.9335 | 34.31172 | 10993788.1 | 150.3974 | 33.85327 | 10592465.4
11.7 | 66.3 | 573903.3 | 13.3 | 63.2 | 696185.5 | 13.1 | 63.3 | 644360.7 | 11.61922 | 63.18509 | 608349 | 12.7 | 66.3 | 675941.8 | 12.8 | 62.6 | 676434.9 | 13.4 | 66.9 | 706802.1 | 2.31 | 57.9 | 150839.7 | 4.42 | 57.6 | 270781.4 | 6.87 | 66.8 | 362910.4 | 150.3947 | 33.85332 | 10179575.1 | 153.9157 | 34.64497 | 10886779.7 | 150.4106 | 34.18701 | 10489983.4
11.7 | 66.7 | 570461.6 | 13.4 | 63.6 | 697008.5 | 13.2 | 63.6 | 646216.8 | 11.68862 | 63.51834 | 608771.6 | 12.8 | 66.6 | 678195.4 | 12.8 | 62.9 | 673208.7 | 13.5 | 67.2 | 708897.8 | 2.33 | 58.3 | 151101.8 | 4.45 | 57.9 | 271206.8 | 6.91 | 67.2 | 362850.6 | 150.3954 | 34.18682 | 10080318.3 | 153.9104 | 34.97822 | 10782685.9 | 150.4134 | 34.52026 | 10388906.9
11.8 | 67 | 572761.2 | 13.5 | 63.9 | 698913.3 | 13.2 | 63.9 | 643183 | 11.75542 | 63.85159 | 609055.5 | 12.8 | 66.9 | 675154.2 | 12.9 | 63.2 | 675247.6 | 13.5 | 67.6 | 704703.1 | 2.34 | 58.6 | 150973.5 | 4.48 | 58.2 | 271627.8 | 6.94 | 67.5 | 362806.3 | 150.3899 | 34.52031 | 9982571.1 | 153.9088 | 35.3117 | 10680738.7 | 150.4238 | 34.85351 | 10290287.3
11.9 | 67.3 | 575040.3 | 13.6 | 64.2 | 700800.3 | 13.3 | 64.3 | 644024.1 | 11.81548 | 64.18484 | 608988.7 | 12.9 | 67.3 | 676384.7 | 13 | 63.6 | 676202.3 | 13.6 | 67.9 | 706786.5 | 2.35 | 58.9 | 150846.4 | 4.52 | 58.6 | 272182.3 | 6.98 | 67.8 | 363282.8 | 150.3854 | 34.85332 | 9886893.2 | 153.9031 | 35.64495 | 10580494.1 | 150.4424 | 35.18676 | 10194086.9
11.9 | 67.7 | 571642.7 | 13.7 | 64.6 | 701582 | 13.4 | 64.6 | 645853.1 | 11.87209 | 64.5181 | 608745.8 | 13 | 67.6 | 678603 | 13.1 | 63.9 | 678204.8 | 13.7 | 68.2 | 708851.6 | 2.37 | 59.3 | 151104 | 4.55 | 58.9 | 272593.3 | 7.01 | 68.2 | 362704.4 | 150.3908 | 35.18682 | 9793541.2 | 153.8999 | 35.97821 | 10482274.0 | 150.459 | 35.52026 | 10099486.9
12 | 68 | 573903.3 | 13.7 | 64.9 | 698339 | 13.4 | 64.9 | 642867.6 | 11.93438 | 64.85135 | 608795 | 13.1 | 67.9 | 680801.7 | 13.2 | 64.2 | 680188.5 | 13.8 | 68.6 | 709862.3 | 2.39 | 59.6 | 151612.1 | 4.58 | 59.2 | 273000.2 | 7.04 | 68.5 | 362661.3 | 150.3948 | 35.52007 | 9701911.4 | 153.9107 | 36.3117 | 10386729.0 | 150.4704 | 35.85351 | 10006372.0
12.1 | 68.3 | 576144 | 13.8 | 65.2 | 700199.7 | 13.5 | 65.3 | 643697.8 | 11.99913 | 65.1846 | 608969.2 | 13.1 | 68.3 | 676814.6 | 13.2 | 64.6 | 675976.8 | 13.8 | 68.9 | 706771.4 | 2.4 | 59.9 | 151484 | 4.61 | 59.6 | 272944.1 | 7.08 | 68.8 | 363131.5 | 150.3962 | 35.85332 | 9611828.0 | 153.9362 | 36.64495 | 10293975.4 | 150.4951 | 36.18676 | 9915848.8
12.1 | 68.7 | 572789.5 | 13.9 | 65.6 | 700973.1 | 13.6 | 65.6 | 645500.4 | 12.0587 | 65.5181 | 608877.3 | 13.2 | 68.6 | 678998.7 | 13.3 | 64.9 | 677949.5 | 13.9 | 69.2 | 708806.7 | 2.42 | 60.3 | 151733.1 | 4.64 | 59.9 | 273344.5 | 7.11 | 69.2 | 362562.3 | 150.4109 | 36.18682 | 9524177.3 | 153.957 | 36.97845 | 10202519.8 | 150.534 | 36.52002 | 9827905.1
12.2 | 69 | 575012.3 | 14 | 65.9 | 702802.1 | 13.7 | 65.9 | 647286.6 | 12.11705 | 65.85135 | 608727.3 | 13.3 | 68.9 | 681163.8 | 13.4 | 65.2 | 679904 | 14 | 69.6 | 709803.1 | 2.43 | 60.6 | 151605.9 | 4.68 | 60.2 | 274327 | 7.15 | 69.5 | 363028.2 | 150.4395 | 36.52007 | 9439055.9 | 153.9765 | 37.31195 | 10112609.9 | 150.5686 | 36.85351 | 9741213.0
12.2 | 69.3 | 572523.1 | 14 | 66.2 | 699617.1 | 13.7 | 66.3 | 643381.4 | 12.18523 | 66.18484 | 609067.7 | 13.3 | 69.3 | 677232.1 | 13.5 | 65.6 | 680801.2 | 14.1 | 69.9 | 711805 | 2.45 | 60.9 | 152100.7 | 4.71 | 60.6 | 274263.1 | 7.18 | 69.8 | 362984.6 | 150.4635 | 36.85357 | 9355135.9 | 153.9915 | 37.6452 | 10024060.0 | 150.5992 | 37.18701 | 9655813.6
12.3 | 69.7 | 573903.3 | 14.1 | 66.6 | 700382.5 | 13.8 | 66.6 | 645158.3 | 12.24834 | 66.51761 | 609159.5 | 13.4 | 69.6 | 679383 | 13.6 | 65.9 | 682722 | 14.2 | 70.2 | 713789.8 | 2.46 | 61.3 | 151724.9 | 4.74 | 60.9 | 274650.4 | 7.21 | 70.2 | 362424.3 | 150.4875 | 37.18682 | 9272779.2 | 154.0067 | 37.97869 | 9937022.9 | 150.6284 | 37.52002 | 9571966.7
12.4 | 70 | 576089.6 | 14.2 | 66.9 | 702186.7 | 13.9 | 66.9 | 646919.4 | 12.31737 | 66.85135 | 609534.5 | 13.5 | 69.9 | 681515.5 | 13.6 | 66.2 | 679628.1 | 14.2 | 70.6 | 709745.7 | 2.48 | 61.6 | 152213.5 | 4.78 | 61.2 | 275610.4 | 7.25 | 70.5 | 362884.2 | 150.5097 | 37.52007 | 9191771.8 | 154.0182 | 38.31195 | 9851320.8 | 150.6559 | 37.85327 | 9489432.0
12.4 | 70.3 | 573631.2 | 14.3 | 67.2 | 703974.9 | 13.9 | 67.3 | 643074.4 | 12.37236 | 67.1846 | 609218.9 | 13.6 | 70.3 | 682657.2 | 13.7 | 66.6 | 680513.5 | 14.3 | 70.9 | 711719.6 | 2.5 | 61.9 | 152697.4 | 4.81 | 61.6 | 275539.3 | 7.29 | 70.8 | 363340.2 | 150.5294 | 37.85332 | 9112042.9 | 154.0363 | 38.6452 | 9767518.7 | 150.6828 | 38.18676 | 9408237.7
12.5 | 70.7 | 574985.6 | 14.3 | 67.6 | 699809.4 | 14 | 67.6 | 644826.4 | 12.44732 | 67.51785 | 609884.3 | 13.6 | 70.6 | 679756.4 | 13.8 | 66.9 | 682406.8 | 14.4 | 71.2 | 713676.9 | 2.51 | 62.3 | 152323.9 | 4.84 | 61.9 | 275914.1 | 7.32 | 71.2 | 362785.7 | 150.547 | 38.18657 | 9033577.4 | 154.0544 | 38.97869 | 9685085.0 | 150.7129 | 38.52002 | 9328705.8
12.5 | 71 | 572556.1 | 14.4 | 67.9 | 701589.6 | 14.1 | 67.9 | 646562.9 | 12.51839 | 67.8511 | 610354.3 | 13.7 | 70.9 | 681857.2 | 13.8 | 67.2 | 679360.4 | 14.5 | 71.6 | 714618.2 | 2.53 | 62.6 | 152801.8 | 4.88 | 62.2 | 276852.6 | 7.36 | 71.5 | 363237.7 | 150.5642 | 38.52007 | 8956393.8 | 154.0794 | 39.31219 | 9604483.7 | 150.7497 | 38.85351 | 9250893.0
12.6 | 71.3 | 574708.2 | 14.5 | 68.2 | 703354.1 | 14.1 | 68.3 | 642776.3 | 12.58516 | 68.18436 | 610610.8 | 13.8 | 71.3 | 682981.1 | 13.9 | 67.6 | 680234.3 | 14.6 | 71.9 | 716544.4 | 2.55 | 62.9 | 153275.2 | 4.91 | 62.6 | 276774.6 | 7.39 | 71.8 | 363194.4 | 150.588 | 38.85332 | 8880976.1 | 154.1178 | 39.64544 | 9526125.1 | 150.7856 | 39.18676 | 9174402.4
12.7 | 71.7 | 576037.8 | 14.6 | 68.6 | 704075.3 | 14.2 | 68.6 | 644504.1 | 12.65602 | 68.51785 | 611060.2 | 13.8 | 71.6 | 680119.4 | 14 | 67.9 | 682101 | 14.7 | 72.2 | 718454.5 | 2.56 | 63.3 | 152903.9 | 4.95 | 62.9 | 277698.6 | 7.43 | 72.2 | 363137.2 | 150.6144 | 39.18657 | 8806990.2 | 154.151 | 39.97869 | 9448750.2 | 150.8311 | 39.52002 | 9099783.6
12.7 | 72 | 573637.6 | 14.7 | 68.9 | 705811.1 | 14.3 | 68.9 | 646216.8 | 12.72194 | 68.8511 | 611269.8 | 13.9 | 71.9 | 682189.5 | 14.1 | 68.2 | 683951.2 | 14.7 | 72.6 | 714496.1 | 2.58 | 63.6 | 153371.6 | 4.98 | 63.2 | 278055.4 | 7.46 | 72.5 | 363094.7 | 150.6515 | 39.52007 | 8734823.5 | 154.1796875 | 40.31219 | 9372326.1 | 150.8817 | 39.85351 | 9026665.1
12.8 | 72.3 | 575755.4 | 14.7 | 69.2 | 702751.3 | 14.4 | 69.3 | 646979.8 | 12.78222 | 69.1846 | 611205.3 | 14 | 72.3 | 683296 | 14.1 | 68.6 | 679963.2 | 14.8 | 72.9 | 716396.3 | 2.59 | 63.9 | 153243.2 | 5.01 | 63.6 | 277971.2 | 7.5 | 72.8 | 363537.3 | 150.6949 | 39.85332 | 8664280.1 | 154.2152 | 40.64569 | 9297566.3 | 150.9258 | 40.18676 | 8954430.7
12.8 | 72.7 | 572587.6 | 14.8 | 69.6 | 703465.6 | 14.4 | 69.6 | 644191.1 | 12.84703 | 69.51785 | 611359.9 | 14 | 72.6 | 680472.4 | 14.2 | 68.9 | 681804 | 14.9 | 73.2 | 718280.9 | 2.61 | 64.3 | 153465.9 | 5.05 | 63.9 | 278875 | 7.53 | 73.2 | 362997 | 150.7318 | 40.18657 | 8594532.5 | 154.25 | 40.97894 | 9224040.9 | 150.9697 | 40.52002 | 8883364.8
12.9 | 73 | 574689.5 | 14.9 | 69.9 | 705179.2 | 14.5 | 69.9 | 645880.7 | 12.9182 | 69.8511 | 611813.7 | 14.1 | 72.9 | 682512.7 | 14.3 | 69.2 | 683628.8 | 15 | 73.6 | 719171.7 | 2.63 | 64.6 | 153923.7 | 5.08 | 64.2 | 279220.8 | 7.56 | 73.5 | 362955.7 | 150.7724 | 40.51982 | 8526146.2 | 154.2912 | 41.31244 | 9152018.8 | 151.0137 | 40.85327 | 8813469.8
13 | 73.3 | 576774.1 | 14.9 | 70.2 | 702165.6 | 14.6 | 70.3 | 646634.7 | 12.98247 | 70.1846 | 611935.9 | 14.2 | 73.3 | 683602.3 | 14.4 | 69.6 | 684453 | 15 | 73.9 | 716252.2 | 2.64 | 64.9 | 153794.8 | 5.12 | 64.6 | 279676.9 | 7.6 | 73.8 | 363392.8 | 150.8202 | 40.85332 | 8459225.6 | 154.3335 | 41.64569 | 9081275.2 | 151.0631 | 41.18652 | 8745015.9
13 | 73.7 | 573643.7 | 15 | 70.6 | 702873.2 | 14.7 | 70.6 | 648297.1 | 13.045 | 70.51785 | 611977.5 | 14.2 | 73.6 | 680815.8 | 14.4 | 69.9 | 681515.5 | 15.1 | 74.2 | 718112 | 2.66 | 65.3 | 154010.7 | 5.15 | 64.9 | 280015.2 | 7.64 | 74.2 | 363336.1 | 150.8614 | 41.18657 | 8393068.3 | 154.3792 | 41.97918 | 9011798.3 | 151.1123 | 41.52002 | 8677599.4
13.1 | 74 | 575712.9 | 15.1 | 70.9 | 704565.1 | 14.7 | 70.9 | 645554 | 13.09969 | 70.85135 | 611650.4 | 14.3 | 73.9 | 682827.1 | 14.5 | 70.2 | 683315.5 | 15.2 | 74.6 | 718991.7 | 2.68 | 65.6 | 154459 | 5.18 | 65.2 | 280350.5 | 7.67 | 74.5 | 363294 | 150.9062 | 41.51982 | 8328176.0 | 154.4154 | 42.31244 | 8942915.1 | 151.1692 | 41.85351 | 8611698.8
13.1 | 74.3 | 573388.3 | 15.2 | 71.2 | 706242.7 | 14.8 | 71.3 | 646299.2 | 13.16164 | 71.1846 | 611666 | 14.3 | 74.3 | 679151 | 14.6 | 70.6 | 684129.9 | 15.3 | 74.9 | 720823.2 | 2.69 | 65.9 | 154329.6 | 5.22 | 65.6 | 280792.7 | 7.71 | 74.8 | 363724 | 150.9558 | 41.85332 | 8264532.0 | 154.4571 | 42.64593 | 8875378.5 | 151.2167 | 42.18676 | 8546354.0
13.2 | 74.7 | 574671.6 | 15.2 | 71.6 | 702297.2 | 14.9 | 71.6 | 647939.9 | 13.22173 | 71.5181 | 611593.3 | 14.4 | 74.6 | 681150 | 14.7 | 70.9 | 685901.1 | 15.4 | 75.2 | 722640 | 2.71 | 66.3 | 154539 | 5.25 | 65.9 | 281120.8 | 7.74 | 75.2 | 363197 | 150.9988 | 42.18657 | 8201582.9 | 154.4948 | 42.97943 | 8808659.5 | 151.2688 | 42.52002 | 8482294.6
13.3 | 75 | 576709 | 15.3 | 71.9 | 703968 | 15 | 71.9 | 649566.8 | 13.28353 | 71.85159 | 611599.9 | 14.5 | 74.9 | 683133.1 | 14.7 | 71.2 | 683011.1 | 15.4 | 75.6 | 718816.5 | 2.73 | 66.6 | 154978.3 | 5.29 | 66.2 | 281979 | 7.78 | 75.5 | 363623.4 | 151.0437 | 42.51982 | 8139721.6 | 154.5364 | 43.31268 | 8743239.0 | 151.3217 | 42.85327 | 8419277.2
13.3 | 75.3 | 574411.4 | 15.4 | 72.2 | 705624.9 | 15 | 72.3 | 645973.1 | 13.34499 | 72.18484 | 611593.2 | 14.6 | 75.3 | 684190.4 | 14.8 | 71.6 | 683815.7 | 15.5 | 75.9 | 720624.5 | 2.75 | 66.9 | 155413.6 | 5.32 | 66.6 | 281875 | 7.81 | 75.8 | 363580.8 | 151.0887 | 42.85332 | 8078782.2 | 154.5843 | 43.64593 | 8679170.5 | 151.3681 | 43.18658 | 8356854.3
13.4 | 75.7 | 575672.3 | 15.4 | 72.6 | 701737.2 | 15.1 | 72.6 | 647592.5 | 13.40691 | 72.5181 | 611607.3 | 14.6 | 75.6 | 681475.4 | 14.8 | 71.9 | 680962.5 | 15.6 | 76.2 | 722418.3 | 2.76 | 67.3 | 155051.6 | 5.36 | 66.9 | 282720.8 | 7.85 | 76.2 | 363524.6 | 151.1266 | 43.18657 | 8018455.2 | 154.6207 | 43.97943 | 8615387.5 | 151.4184 | 43.51984 | 8295620.6
13.4 | 76 | 573399.9 | 15.5 | 72.9 | 703387.4 | 15.2 | 72.9 | 649198.5 | 13.46947 | 72.85159 | 611648.5 | 14.7 | 75.9 | 683431 | 14.9 | 72.2 | 682715 | 15.7 | 76.6 | 723252.6 | 2.78 | 67.6 | 155482.1 | 5.39 | 67.2 | 283034 | 7.88 | 76.5 | 363482.8 | 151.1808 | 43.51982 | 7959904.6 | 154.6602 | 44.31268 | 8552777.1 | 151.4729 | 43.85333 | 8235494.1
13.5 | 76.3 | 575407.6 | 15.6 | 73.2 | 705024 | 15.3 | 73.3 | 649903.6 | 13.53261 | 73.18484 | 611717.4 | 14.8 | 76.3 | 684473 | 15 | 72.6 | 683510.3 | 15.8 | 76.9 | 725019.8 | 2.8 | 67.9 | 155908.8 | 5.43 | 67.6 | 283447.3 | 7.91 | 76.8 | 363441.4 | 151.2336 | 43.85332 | 7902132.8 | 154.7059 | 44.64593 | 8491445.5 | 151.5208 | 44.18683 | 8175926.0
13.6 | 76.7 | 576646.9 | 15.7 | 73.6 | 705687.2 | 15.4 | 73.6 | 651484.9 | 13.59078 | 73.5181 | 611562 | 14.9 | 76.6 | 686399 | 15.1 | 72.9 | 685235.4 | 15.9 | 77.2 | 726773.3 | 2.82 | 68.3 | 156102.8 | 5.46 | 67.9 | 283754 | 7.95 | 77.2 | 363386.6 | 151.2758 | 44.18657 | 7844720.2 | 154.7679 | 44.97967 | 8431819.1 | 151.5766 | 44.52008 | 8117713.4
13.6 | 77 | 574400.2 | 15.7 | 73.9 | 702822.4 | 15.4 | 73.9 | 648840.2 | 13.66222 | 73.85159 | 612000.5 | 14.9 | 76.9 | 683721.2 | 15.2 | 73.2 | 686946.5 | 15.9 | 77.6 | 723027 | 2.84 | 68.6 | 156522.4 | 5.5 | 68.2 | 284575.5 | 7.99 | 77.5 | 363801.3 | 151.3313 | 44.51982 | 7788855.9 | 154.8251 | 45.31317 | 8372854.5 | 151.6446 | 44.85333 | 8061014.6
13.7 | 77.3 | 576378.1 | 15.8 | 74.2 | 704439.3 | 15.5 | 74.3 | 649537.7 | 13.72731 | 74.18509 | 612152.1 | 15 | 77.3 | 684748.2 | 15.2 | 73.6 | 683213.1 | 16 | 77.9 | 724772.4 | 2.85 | 68.9 | 156389.6 | 5.54 | 68.6 | 284973.7 | 8.02 | 77.8 | 363759.1 | 151.394 | 44.85332 | 7734146.0 | 154.8811 | 45.64642 | 8314736.2 | 151.713 | 45.18683 | 8005126.6
13.7 | 77.7 | 573410.9 | 15.9 | 74.6 | 705096.7 | 15.6 | 74.6 | 651099.3 | 13.79534 | 74.51834 | 612434.4 | 15.1 | 77.6 | 686648.3 | 15.3 | 73.9 | 684916.1 | 16.1 | 78.2 | 726504.4 | 2.87 | 69.3 | 156578.1 | 5.57 | 68.9 | 285269.3 | 8.05 | 78.2 | 363252.2 | 151.4557 | 45.18682 | 7680197.2 | 154.9417 | 45.97967 | 8257697.8 | 151.7764 | 45.52008 | 7949846.0
13.8 | 78 | 575374.8 | 16 | 74.9 | 706689.4 | 15.6 | 74.9 | 648491.4 | 13.85372 | 74.85184 | 612285.9 | 15.1 | 77.9 | 684004 | 15.4 | 74.2 | 686605.4 | 16.2 | 78.6 | 727296.7 | 2.89 | 69.6 | 156989.6 | 5.6 | 69.2 | 285562.4 | 8.09 | 78.5 | 363662.1 | 151.5186 | 45.52007 | 7627135.1 | 155.0024 | 46.31317 | 8201448.4 | 151.8396 | 45.85333 | 7895351.4
13.9 | 78.3 | 577323.7 | 16 | 75.2 | 703870.1 | 15.7 | 75.3 | 649181.5 | 13.91457 | 75.1851 | 612249.5 | 15.2 | 78.3 | 685016.4 | 15.5 | 74.6 | 687358.4 | 16.2 | 78.9 | 724531.3 | 2.91 | 69.9 | 157397.6 | 5.64 | 69.6 | 285949.3 | 8.13 | 78.8 | 364068.8 | 151.5847 | 45.85357 | 7574965.6 | 155.0547 | 46.64642 | 8145605.8 | 151.9117 | 46.18658 | 7842108.0
13.9 | 78.7 | 574389.4 | 16.1 | 75.6 | 704521.9 | 15.8 | 75.6 | 650723.9 | 13.97927 | 75.51859 | 612379.9 | 15.3 | 78.6 | 686891.3 | 15.6 | 74.9 | 689022.1 | 16.3 | 79.2 | 726242.3 | 2.93 | 70.3 | 157577.7 | 5.68 | 69.9 | 286741.3 | 8.17 | 79.2 | 364012.2 | 151.6557 | 46.18657 | 7523874.3 | 155.1074 | 46.97992 | 8090530.1 | 151.9744 | 46.52008 | 7789101.7
14 | 79 | 576324.8 | 16.2 | 75.9 | 706095.8 | 15.9 | 75.9 | 652254.1 | 14.03695 | 75.85209 | 612203.1 | 15.4 | 78.9 | 688751.9 | 15.6 | 75.2 | 686273.4 | 16.4 | 79.6 | 727025.9 | 2.95 | 70.6 | 157979.1 | 5.71 | 70.2 | 287023.9 | 8.2 | 79.5 | 363970.2 | 151.7189 | 46.52001 | 7473055.1 | 155.1565 | 47.31317 | 8036084.2 | 152.0373 | 46.85358 | 7736860.8
14 | 79.3 | 574144.5 | 16.3 | 76.2 | 707657.4 | 16 | 76.3 | 652915.4 | 14.09734 | 76.18534 | 612147.6 | 15.4 | 79.3 | 685277.8 | 15.7 | 75.6 | 687018.2 | 16.5 | 79.9 | 728712.6 | 2.97 | 70.9 | 158377.2 | 5.75 | 70.6 | 287397 | 8.24 | 79.8 | 364370.7 | 151.7811 | 46.8535 | 7422907.6 | 155.218 | 47.64666 | 7983004.1 | 152.0959 | 47.18658 | 7685220.5
14.1 | 79.7 | 575343.4 | 16.3 | 76.6 | 703962 | 16 | 76.6 | 650358.3 | 14.16756 | 76.51884 | 612515.6 | 15.5 | 79.6 | 687128.2 | 15.8 | 75.9 | 688661.4 | 16.6 | 80.2 | 730386.7 | 2.99 | 71.3 | 158549.2 | 5.78 | 70.9 | 287674.1 | 8.27 | 80.2 | 363873.4 | 151.8326 | 47.18651 | 7373022.2 | 155.2753 | 47.97992 | 7930482.5 | 152.1591 | 47.52008 | 7634459.8
14.2 | 80 | 577251.1 | 16.4 | 76.9 | 705517.7 | 16.1 | 76.9 | 651870 | 14.23494 | 76.85233 | 612758.2 | 15.6 | 79.9 | 688964.7 | 15.9 | 76.2 | 690291.5 | 16.7 | 80.6 | 731140 | 3.01 | 71.6 | 158941 | 5.82 | 71.2 | 288444.4 | 8.3 | 80.5 | 363832.4 | 151.8938 | 47.52001 | 7324231.6 | 155.3397 | 48.31317 | 7879043.0 | 152.2241 | 47.85358 | 7584491.7
14.2 | 80.3 | 575094.5 | 16.5 | 77.2 | 707061.3 | 16.2 | 77.3 | 652524.7 | 14.30571 | 77.18559 | 613145.8 | 15.7 | 80.3 | 689927.1 | 16 | 76.6 | 691005.7 | 16.7 | 80.9 | 728428.7 | 3.02 | 71.9 | 158803.6 | 5.86 | 71.6 | 288804.3 | 8.34 | 80.8 | 364228.4 | 151.9576 | 47.8535 | 7276242.4 | 155.4115 | 48.64666 | 7828647.2 | 152.289 | 48.18683 | 7535248.9
14.3 | 80.7 | 576273.8 | 16.5 | 77.6 | 703416.6 | 16.3 | 77.6 | 654014.4 | 14.36828 | 77.51884 | 613179.7 | 15.7 | 80.6 | 687359.2 | 16 | 76.9 | 688309.9 | 16.8 | 81.2 | 730083.2 | 3.04 | 72.3 | 158970.9 | 5.9 | 71.9 | 289562.5 | 8.37 | 81.2 | 363737.9 | 152.028 | 48.18676 | 7229268.9 | 155.4705 | 48.97992 | 7778332.1 | 152.3661 | 48.52008 | 7487283.9
14.4 | 81 | 578154.4 | 16.6 | 77.9 | 704954.4 | 16.3 | 77.9 | 651495.8 | 14.43264 | 77.85233 | 613288 | 15.8 | 80.9 | 689172.1 | 16.1 | 77.2 | 689920.4 | 16.9 | 81.6 | 730828.8 | 3.06 | 72.6 | 159355.5 | 5.93 | 72.2 | 289825.5 | 8.41 | 81.5 | 364130.9 | 152.1026 | 48.52001 | 7183138.2 | 155.5326 | 49.31341 | 7728814.9 | 152.4444 | 48.85333 | 7440028.4
14.4 | 81.3 | 576021 | 16.7 | 78.2 | 706480.4 | 16.4 | 78.3 | 652144.1 | 14.50145 | 78.18583 | 613583.8 | 15.9 | 81.3 | 690121.7 | 16.2 | 77.6 | 690627.2 | 17 | 81.9 | 732460.4 | 3.08 | 72.9 | 159737 | 5.97 | 72.6 | 290172.9 | 8.45 | 81.8 | 364521 | 152.1768 | 48.85326 | 7137619.6 | 155.6036 | 49.64666 | 7680440.7 | 152.5098 | 49.18658 | 7392793.4
14.5 | 81.7 | 577181.4 | 16.8 | 78.6 | 707094 | 16.5 | 78.6 | 653616.3 | 14.56588 | 78.51933 | 613692 | 16 | 81.6 | 691908.9 | 16.3 | 77.9 | 692214.3 | 17.1 | 82.2 | 734080 | 3.1 | 73.3 | 159896.9 | 6.01 | 72.9 | 290915 | 8.48 | 82.2 | 364035 | 152.2374 | 49.18651 | 7092082.3 | 155.6736 | 49.97992 | 7632660.6 | 152.5771 | 49.51984 | 7346283.8
14.5 | 82 | 575069.8 | 16.8 | 78.9 | 704405.4 | 16.6 | 78.9 | 655077.3 | 14.63149 | 78.85258 | 613851.1 | 16 | 81.9 | 689374.5 | 16.3 | 78.2 | 689558.7 | 17.1 | 82.6 | 730525.2 | 3.13 | 73.6 | 160786.2 | 6.04 | 73.2 | 291168.9 | 8.52 | 82.5 | 364422.2 | 152.3043 | 49.51976 | 7047448.8 | 155.7407 | 50.31341 | 7585339.9 | 152.6479 | 49.85309 | 7300562.3
14.6 | 82.3 | 576925.1 | 16.9 | 79.2 | 705914.2 | 16.6 | 79.3 | 651773 | 14.69787 | 79.18583 | 614040.8 | 16.1 | 82.3 | 690311.6 | 16.4 | 78.6 | 690258.4 | 17.2 | 82.9 | 732138.2 | 3.14 | 73.9 | 160645.1 | 6.08 | 73.6 | 291504.2 | 8.55 | 82.8 | 364380.3 | 152.3844 | 49.85326 | 7003989.3 | 155.8115 | 50.64691 | 7538818.2 | 152.7176 | 50.18658 | 7255359.2
14.7 | 82.7 | 578067 | 17 | 79.6 | 706522.9 | 16.7 | 79.6 | 653228.1 | 14.75872 | 79.51933 | 613997.1 | 16.2 | 82.6 | 692076.5 | 16.5 | 78.9 | 691826.7 | 17.3 | 83.2 | 733739.5 | 3.16 | 74.3 | 160798 | 6.12 | 73.9 | 292230.9 | 8.59 | 83.2 | 364325 | 152.457 | 50.18651 | 6960795.8 | 155.8846 | 50.98016 | 7493051.0 | 152.793 | 50.52008 | 7211022.1
14.7 | 83 | 575977.6 | 17.1 | 79.9 | 708010.6 | 16.8 | 79.9 | 654672.3 | 14.8211 | 79.85282 | 614017.1 | 16.2 | 82.9 | 689572 | 16.5 | 79.2 | 689206.2 | 17.4 | 83.6 | 734449.8 | 3.18 | 74.6 | 161165 | 6.15 | 74.2 | 292476.1 | 8.62 | 83.5 | 364283.8 | 152.5342 | 50.51976 | 6918379.7 | 155.9592 | 51.31341 | 7447949.7 | 152.8722 | 50.85333 | 7167479.9
14.8 | 83.3 | 577807.4 | 17.1 | 80.2 | 705362.1 | 16.9 | 80.3 | 655288.6 | 14.88686 | 80.18632 | 614176.6 | 16.3 | 83.3 | 690496.9 | 16.6 | 79.6 | 689898.8 | 17.4 | 83.9 | 731823.6 | 3.21 | 74.9 | 162033.8 | 6.19 | 74.6 | 292799.9 | 8.65 | 83.8 | 364243 | 152.6109 | 50.85326 | 6876463.1 | 156.037 | 51.64691 | 7403546.0 | 152.951 | 51.18658 | 7124489.0
14.8 | 83.7 | 575046.1 | 17.2 | 80.6 | 705966 | 16.9 | 80.6 | 652849.6 | 14.95165 | 80.51957 | 614296.5 | 16.4 | 83.6 | 692240 | 16.7 | 79.9 | 691448.9 | 17.5 | 84.2 | 733407 | 3.23 | 75.3 | 162177.2 | 6.22 | 74.9 | 293040.5 | 8.69 | 84.2 | 364189 | 152.6849 | 51.18651 | 6835006.4 | 156.1087 | 51.98014 | 7359463.7 | 153.0279 | 51.52008 | 7081926.0
14.9 | 84 | 576863.9 | 17.3 | 80.9 | 707437.3 | 17 | 80.9 | 654277.3 | 15.01931 | 80.85282 | 614532.9 | 16.5 | 83.9 | 693970.7 | 16.8 | 80.2 | 692987.4 | 17.6 | 84.6 | 734110.5 | 3.25 | 75.6 | 162533.9 | 6.26 | 75.2 | 293748.5 | 8.72 | 84.5 | 364148.8 | 152.7677 | 51.52025 | 6794415.4 | 156.1885 | 52.31364 | 7316288.7 | 153.1035 | 51.85333 | 7039889.0
15 | 84.3 | 578668.8 | 17.4 | 81.2 | 708897.8 | 17.1 | 81.3 | 654888 | 15.08916 | 81.18632 | 614855 | 16.5 | 84.3 | 690677.8 | 16.8 | 80.6 | 689548.2 | 17.7 | 84.9 | 735672.8 | 3.27 | 75.9 | 162887.7 | 6.3 | 75.6 | 294061.3 | 8.76 | 84.8 | 364525 | 152.8524 | 51.85326 | 6754521.7 | 156.2607 | 52.64689 | 7273337.8 | 153.1862 | 52.18658 | 6998713.7
15 | 84.7 | 575936 | 17.4 | 81.6 | 705422.8 | 17.2 | 81.6 | 656296 | 15.1538 | 81.51957 | 614964.5 | 16.6 | 84.6 | 692399.7 | 16.9 | 80.9 | 691080.4 | 17.8 | 85.2 | 737224.1 | 3.3 | 76.3 | 163520.3 | 6.34 | 75.9 | 294758.7 | 8.79 | 85.2 | 364056.2 | 152.9323 | 52.18676 | 6714866.7 | 156.3392 | 52.98014 | 7231215.3 | 153.2699 | 52.51984 | 6958102.5
15.1 | 85 | 577729.3 | 17.5 | 81.9 | 706878.1 | 17.3 | 81.9 | 657693.7 | 15.21813 | 81.85331 | 615057.1 | 16.7 | 84.9 | 694109.4 | 17 | 81.2 | 692601.3 | 17.9 | 85.6 | 737901.5 | 3.32 | 76.6 | 163867.1 | 6.37 | 76.2 | 294987.5 | 8.83 | 85.5 | 364429.7 | 153.0165 | 52.52001 | 6675930.1 | 156.4153 | 53.31339 | 7189514.1 | 153.3551 | 52.85333 | 6918041.7
15.2 | 85.3 | 579510 | 17.6 | 82.2 | 708322.8 | 17.3 | 82.3 | 654497.1 | 15.27956 | 82.18632 | 615037.7 | 16.8 | 85.3 | 694991.3 | 17.1 | 81.6 | 693260.3 | 17.9 | 85.9 | 735324.4 | 3.34 | 76.9 | 164211.1 | 6.41 | 76.6 | 295289.8 | 8.86 | 85.8 | 364389.3 | 153.1016 | 52.85326 | 6637528.1 | 156.4831 | 53.64689 | 7147916.5 | 153.4264 | 53.18634 | 6877924.0
15.2 | 85.7 | 576805.2 | 17.7 | 82.6 | 708897.8 | 17.4 | 82.6 | 655889.5 | 15.34057 | 82.52006 | 614995.9 | 16.8 | 85.6 | 692555.6 | 17.2 | 81.9 | 694760.2 | 18 | 86.2 | 736858.9 | 3.36 | 77.3 | 164339.6 | 6.46 | 76.9 | 296432.1 | 8.9 | 86.2 | 364335.8 | 153.1825 | 53.18651 | 6599426.0 | 156.5616 | 53.98014 | 7107351.3 | 153.499 | 53.51984 | 6838301.5
15.3 | 86 | 578574.6 | 17.7 | 82.9 | 706332.4 | 17.5 | 82.9 | 657271.8 | 15.40282 | 82.85331 | 615008.1 | 16.9 | 85.9 | 694244.8 | 17.3 | 82.2 | 696249.2 | 18.1 | 86.6 | 737530.2 | 3.38 | 77.6 | 164678.7 | 6.49 | 77.2 | 296651.5 | 8.93 | 86.5 | 364296.1 | 153.2593 | 53.51976 | 6561618.0 | 156.6404 | 54.31339 | 7067297.7 | 153.5754 | 53.85309 | 6799366.8
15.3 | 86.3 | 576563.3 | 17.8 | 83.2 | 707761.7 | 17.6 | 83.3 | 657853.4 | 15.46163 | 83.18681 | 614881.2 | 17 | 86.3 | 695115.9 | 17.3 | 82.6 | 692877.5 | 18.2 | 86.9 | 739044.7 | 3.41 | 77.9 | 165500.5 | 6.52 | 77.6 | 296486.6 | 8.96 | 86.8 | 364256.6 | 153.3397 | 53.85326 | 6524406.8 | 156.7193 | 54.64713 | 7027678.1 | 153.6608 | 54.18634 | 6761305.9
15.4 | 86.7 | 577654.3 | 17.9 | 83.6 | 708332.5 | 17.6 | 83.6 | 655492.7 | 15.52251 | 83.52006 | 614839.3 | 17 | 86.6 | 692707.9 | 17.4 | 82.9 | 694360.7 | 18.3 | 87.2 | 740548.9 | 3.43 | 78.3 | 165620.7 | 6.56 | 77.9 | 297156.7 | 9 | 87.2 | 364204.4 | 153.4271 | 54.18651 | 6487978.4 | 156.7966 | 54.98014 | 6988556.3 | 153.7457 | 54.51984 | 6723661.4
15.5 | 87 | 579400.4 | 18 | 83.9 | 709742.7 | 17.7 | 83.9 | 656859.9 | 15.58306 | 83.85331 | 614784.5 | 17.1 | 86.9 | 694377.2 | 17.5 | 83.2 | 695833.2 | 18.3 | 87.6 | 737167.4 | 3.45 | 78.6 | 165950.6 | 6.6 | 78.2 | 297821.7 | 9.04 | 87.5 | 364568.8 | 153.51 | 54.51976 | 6451802.9 | 156.8749 | 55.31339 | 6949918.2 | 153.8222 | 54.85284 | 6686169.4
15.5 | 87.3 | 577409.4 | 18 | 84.2 | 707213.9 | 17.8 | 84.3 | 657436.6 | 15.64864 | 84.18681 | 614926.2 | 17.2 | 87.3 | 695237.7 | 17.6 | 83.6 | 696461 | 18.4 | 87.9 | 738665.9 | 3.48 | 78.9 | 166757.2 | 6.64 | 78.6 | 298101.8 | 9.07 | 87.8 | 364528.8 | 153.5976 | 54.85277 | 6416295.7 | 156.9662 | 55.64689 | 6912290.4 | 153.9002 | 55.1861 | 6649161.1
15.6 | 87.7 | 578484 | 18.1 | 84.6 | 707780.5 | 17.9 | 84.6 | 658785.6 | 15.71798 | 84.52006 | 615215.5 | 17.3 | 87.6 | 696885 | 17.6 | 83.9 | 693970.7 | 18.5 | 88.2 | 740154.3 | 3.5 | 79.3 | 166869.6 | 6.68 | 78.9 | 298757.3 | 9.11 | 88.2 | 364476 | 153.6818 | 55.18602 | 6381045.6 | 157.0498 | 55.98014 | 6874800.3 | 153.9967 | 55.51959 | 6613364.8
15.7 | 88 | 580207.5 | 18.2 | 84.9 | 709176.1 | 18 | 84.9 | 660125.1 | 15.78411 | 84.85331 | 615377.6 | 17.3 | 87.9 | 694506.6 | 17.7 | 84.2 | 695427 | 18.6 | 88.6 | 740795.5 | 3.53 | 79.6 | 167665.6 | 6.71 | 79.2 | 298962.3 | 9.14 | 88.5 | 364436.7 | 153.7766 | 55.51952 | 6346627.8 | 157.1297 | 56.31364 | 6837560.9 | 154.0919 | 55.85284 | 6577972.6
15.7 | 88.3 | 578236.3 | 18.3 | 85.2 | 710561.9 | 18 | 85.3 | 657029.6 | 15.85094 | 85.18681 | 615563.9 | 17.4 | 88.3 | 695356.7 | 17.8 | 84.6 | 696049.4 | 18.7 | 88.9 | 742265 | 3.55 | 79.9 | 167982.5 | 6.75 | 79.6 | 299233.2 | 9.17 | 88.8 | 364397.6 | 153.8674 | 55.85302 | 6312458.3 | 157.2271 | 56.64689 | 6801549.8 | 154.1777 | 56.1861 | 6542597.6
15.8 | 88.7 | 579295.1 | 18.3 | 85.6 | 707241.5 | 18.1 | 85.6 | 658364.3 | 15.91973 | 85.52006 | 615826.1 | 17.5 | 88.6 | 696985 | 17.9 | 84.9 | 697486.4 | 18.7 | 89.2 | 739768.6 | 3.57 | 80.3 | 168087.3 | 6.78 | 79.9 | 299434.6 | 9.21 | 89.2 | 364345.9 | 153.9674 | 56.18627 | 6279093.8 | 157.3262 | 56.98014 | 6766035.9 | 154.2652 | 56.51935 | 6507710.5
15.8 | 89 | 577342.4 | 18.4 | 85.9 | 708622.7 | 18.2 | 85.9 | 659689.7 | 15.98278 | 85.85355 | 615863.4 | 17.6 | 88.9 | 698602.3 | 17.9 | 85.2 | 695030.5 | 18.8 | 89.6 | 740404.4 | 3.6 | 80.6 | 168869 | 6.83 | 80.2 | 300514.5 | 9.24 | 89.5 | 364307.5 | 154.0676 | 56.51952 | 6246131.4 | 157.4236 | 57.31364 | 6730828.1 | 154.3641 | 56.8526 | 6473711.0
15.9 | 89.3 | 579044.6 | 18.5 | 86.2 | 709994.3 | 18.2 | 86.3 | 656632 | 16.04751 | 86.18681 | 615966.6 | 17.6 | 89.3 | 695473.1 | 18 | 85.6 | 695647.4 | 18.9 | 89.9 | 741858.8 | 3.62 | 80.9 | 169177.4 | 6.86 | 80.6 | 300336.6 | 9.28 | 89.8 | 364662.2 | 154.1745 | 56.85253 | 6213855.2 | 157.5117 | 57.64689 | 6695664.3 | 154.4667 | 57.1861 | 6440235.6
16 | 89.7 | 580088.1 | 18.6 | 86.6 | 710535 | 18.3 | 86.6 | 657952.7 | 16.11452 | 86.5203 | 616154.8 | 17.7 | 89.6 | 697082.8 | 18.1 | 85.9 | 697069.1 | 19 | 90.2 | 743303.5 | 3.64 | 81.3 | 169275.1 | 6.91 | 80.9 | 301403.7 | 9.31 | 90.2 | 364218.7 | 154.282 | 57.18602 | 6181926.6 | 157.5958 | 57.9799 | 6660759.9 | 154.5634 | 57.51935 | 6406930.1
16 | 90 | 578154.4 | 18.6 | 86.9 | 708082 | 18.4 | 86.9 | 659264.2 | 16.18184 | 86.8538 | 616353.1 | 17.8 | 89.9 | 698681.8 | 18.2 | 86.2 | 698480.9 | 19.1 | 90.6 | 743916.7 | 3.67 | 81.6 | 170042.8 | 6.94 | 81.2 | 301593.9 | 9.35 | 90.5 | 364571 | 154.3821 | 57.51952 | 6150071.5 | 157.6732 | 58.31339 | 6625921.6 | 154.6518 | 57.85236 | 6373695.6
16.1 | 90.3 | 579835.1 | 18.7 | 87.2 | 709439.8 | 18.5 | 87.3 | 659810.1 | 16.2441 | 87.18705 | 616359.5 | 17.8 | 90.3 | 695586.9 | 18.2 | 86.6 | 695254.6 | 19.2 | 90.9 | 745343.5 | 3.7 | 81.9 | 170804.8 | 6.98 | 81.6 | 301845.3 | 9.39 | 90.8 | 364921 | 154.4775 | 57.85253 | 6118449.3 | 157.7587 | 58.64664 | 6591841.1 | 154.7364 | 58.18585 | 6340632.1
16.1 | 90.7 | 577278 | 18.8 | 87.6 | 709976.8 | 18.6 | 87.6 | 661104.8 | 16.30364 | 87.5203 | 616263.1 | 17.9 | 90.6 | 697178.5 | 18.3 | 86.9 | 696661.3 | 19.2 | 91.2 | 742891.7 | 3.72 | 82.3 | 170893.5 | 7.01 | 81.9 | 302032.2 | 9.42 | 91.2 | 364481.2 | 154.568 | 58.18578 | 6086968.7 | 157.8458 | 58.98014 | 6558189.6 | 154.8247 | 58.5191 | 6308122.1
16.2 | 91 | 578948.6 | 18.9 | 87.9 | 711317.2 | 18.6 | 87.9 | 658848.5 | 16.36193 | 87.85355 | 616120.4 | 18 | 90.9 | 698759.5 | 18.4 | 87.2 | 698058.4 | 19.3 | 91.6 | 743500 | 3.75 | 82.6 | 171646 | 7.05 | 82.2 | 302647 | 9.46 | 91.5 | 364828.8 | 154.6555 | 58.51928 | 6055707.9 | 157.9331 | 59.31339 | 6524947.1 | 154.9217 | 58.85236 | 6276331.5
16.3 | 91.3 | 580608.3 | 18.9 | 88.2 | 708897.8 | 18.7 | 88.3 | 659390 | 16.41738 | 88.18705 | 615870.5 | 18.1 | 91.3 | 699563.1 | 18.5 | 87.6 | 698647.4 | 19.4 | 91.9 | 744912.6 | 3.77 | 82.9 | 171936.9 | 7.1 | 82.6 | 303317.5 | 9.49 | 91.8 | 364789.8 | 154.7573 | 58.85253 | 6025378.9 | 158.0272 | 59.64664 | 6492358.2 | 155.0144 | 59.18585 | 6244700.9
16.3 | 91.7 | 578075.6 | 19 | 88.6 | 709431.2 | 18.8 | 88.6 | 660671.5 | 16.47268 | 88.5203 | 615618.6 | 18.1 | 91.6 | 697272 | 18.6 | 87.9 | 700026.5 | 19.5 | 92.2 | 746316.1 | 3.8 | 83.3 | 172472.9 | 7.13 | 82.9 | 303496.8 | 9.53 | 92.2 | 364738.1 | 154.8538 | 59.18578 | 5995188.3 | 158.1183 | 59.98014 | 6459980.5 | 155.1126 | 59.51886 | 6213695.9
16.4 | 92 | 579725.5 | 19.1 | 88.9 | 710758.4 | 18.9 | 88.9 | 661944.4 | 16.53789 | 88.8538 | 615736.1 | 18.2 | 91.9 | 698835.6 | 18.6 | 88.2 | 697645.4 | 19.6 | 92.6 | 746903 | 3.83 | 83.6 | 173210.8 | 7.17 | 83.2 | 304099 | 9.57 | 92.5 | 365081.1 | 154.954 | 59.51903 | 5965479.0 | 158.2089 | 60.31339 | 6427969.5 | 155.2134 | 59.85226 | 6183095.6
16.4 | 92.3 | 577841.2 | 19.2 | 89.2 | 712076.7 | 18.9 | 89.3 | 658979.4 | 16.6007 | 89.18705 | 615764.9 | 18.3 | 92.3 | 699630.1 | 18.7 | 88.6 | 698229.6 | 19.7 | 92.9 | 748289.5 | 3.85 | 83.9 | 173492.7 | 7.21 | 83.6 | 304332.3 | 9.6 | 92.8 | 365041.6 | 155.0571 | 59.85204 | 5936234.6 | 158.2982 | 60.64664 | 6396256.0 | 155.3099 | 60.18551 | 6152682.1
16.5 | 92.7 | 578856.1 | 19.2 | 89.6 | 708897.8 | 19 | 89.6 | 660247.9 | 16.66485 | 89.5203 | 615843.2 | 18.4 | 92.6 | 701174.3 | 18.8 | 88.9 | 699594.7 | 19.7 | 93.2 | 745880.8 | 3.88 | 84.3 | 174014.9 | 7.25 | 83.9 | 304926.5 | 9.64 | 93.2 | 364989.4 | 155.1549 | 60.18554 | 5907063.8 | 158.4022 | 60.98014 | 6365454.8 | 155.4137 | 60.51876 | 6122892.0
16.6 | 93 | 580485.7 | 19.3 | 89.9 | 710212 | 19.1 | 89.9 | 661508.1 | 16.72671 | 89.8538 | 615835 | 18.4 | 92.9 | 698910 | 18.9 | 89.2 | 700950.5 | 19.8 | 93.6 | 746463.3 | 3.91 | 84.6 | 174738.6 | 7.29 | 84.2 | 305516.4 | 9.68 | 93.5 | 365327.9 | 155.2566 | 60.51879 | 5878388.4 | 158.5 | 61.31339 | 6334767.4 | 155.5177 | 60.85226 | 6093411.0
16.6 | 93.3 | 578619.2 | 19.4 | 90.2 | 711517.5 | 19.2 | 90.3 | 662025.8 | 16.78432 | 90.18705 | 615672.9 | 18.5 | 93.3 | 699695.7 | 19 | 89.6 | 701513.4 | 19.9 | 93.9 | 747836.4 | 3.94 | 84.9 | 175457.1 | 7.33 | 84.6 | 305740.3 | 9.71 | 93.8 | 365288.1 | 155.3596 | 60.85228 | 5850051.8 | 158.6026 | 61.64664 | 6304601.1 | 155.6263 | 61.18551 | 6064456.3
16.7 | 93.7 | 579619.9 | 19.4 | 90.6 | 708376.2 | 19.3 | 90.6 | 663270.3 | 16.84759 | 90.52055 | 615716.7 | 18.6 | 93.6 | 701223.1 | 19 | 89.9 | 699172.5 | 20 | 94.2 | 749200.8 | 3.97 | 85.3 | 175964 | 7.36 | 84.9 | 305906.9 | 9.75 | 94.2 | 365235.4 | 155.4628 | 61.18554 | 5822054.2 | 158.7066 | 61.98014 | 6274787.6 | 155.7349 | 61.51876 | 6035813.0
16.8 | 94 | 581229.7 | 19.5 | 90.9 | 709677.6 | 19.3 | 90.9 | 661081.3 | 16.90636 | 90.8538 | 615598.4 | 18.7 | 93.9 | 702740.7 | 19.1 | 90.2 | 700514.7 | 20.1 | 94.6 | 749763.1 | 3.99 | 85.6 | 176230.7 | 7.4 | 85.2 | 306486.4 | 9.78 | 94.5 | 365196.1 | 155.5704 | 61.51854 | 5794544.4 | 158.8114 | 62.31339 | 6245353.7 | 155.8443 | 61.85202 | 6007508.9
16.8 | 94.3 | 579380.6 | 19.6 | 91.2 | 710970.6 | 19.4 | 91.3 | 661595.3 | 16.97234 | 91.18705 | 615742.3 | 18.7 | 94.3 | 699759.9 | 19.2 | 90.6 | 701073.3 | 20.1 | 94.9 | 747392.9 | 4.02 | 85.9 | 176935.6 | 7.44 | 85.6 | 306703.2 | 9.82 | 94.8 | 365529.4 | 155.6845 | 61.85228 | 5767504.5 | 158.9129 | 62.64664 | 6216099.2 | 155.9521 | 62.18551 | 5979426.2
16.9 | 94.7 | 580367.5 | 19.7 | 91.6 | 711477.5 | 19.5 | 91.6 | 662827.6 | 17.03902 | 91.52036 | 615910.1 | 18.8 | 94.6 | 701270.9 | 19.3 | 90.9 | 702398.9 | 20.2 | 95.2 | 748744.3 | 4.05 | 86.3 | 177429.8 | 7.48 | 85.9 | 307275.2 | 9.86 | 95.2 | 365476.2 | 155.791 | 62.18554 | 5740520.9 | 159.0177 | 62.9799 | 6187284.9 | 156.0582 | 62.51876 | 5951596.5
17 | 95 | 581958.1 | 19.7 | 91.9 | 709154.9 | 19.6 | 91.9 | 664051.9 | 17.10897 | 91.85361 | 616194.7 | 18.9 | 94.9 | 702772.4 | 19.4 | 91.2 | 703715.8 | 20.3 | 95.6 | 749302.6 | 4.08 | 86.6 | 178124.9 | 7.52 | 86.2 | 307843.3 | 9.89 | 95.5 | 365436.6 | 155.8907 | 62.51879 | 5713576.8 | 159.1195 | 63.31315 | 6158658.2 | 156.167 | 62.85177 | 5924193.7
17 | 95.3 | 580126.1 | 19.8 | 92.2 | 710435.5 | 19.6 | 92.3 | 661174.1 | 17.1754 | 92.18711 | 616349.6 | 19 | 95.3 | 703525.5 | 19.4 | 91.6 | 700642.8 | 20.4 | 95.9 | 750638.2 | 4.11 | 86.9 | 178815.2 | 7.56 | 86.6 | 308051.3 | 9.93 | 95.8 | 365765.6 | 155.9993 | 62.85204 | 5687241.0 | 159.2253 | 63.64664 | 6130462.9 | 156.2693 | 63.18502 | 5896806.0
17.1 | 95.7 | 581099.6 | 19.9 | 92.6 | 710939.2 | 19.7 | 92.6 | 662394.5 | 17.24434 | 92.52036 | 616594.6 | 19 | 95.6 | 701317.8 | 19.5 | 91.9 | 701955.4 | 20.5 | 96.2 | 751965.5 | 4.14 | 87.3 | 179295.1 | 7.6 | 86.9 | 308612.1 | 9.97 | 96.2 | 365712 | 156.1004 | 63.18539 | 5660905.5 | 159.3294 | 63.98014 | 6102493.7 | 156.3735 | 63.51852 | 5869758.7
17.1 | 96 | 579283.6 | 19.9 | 92.9 | 708643.4 | 19.8 | 92.9 | 663607 | 17.31401 | 92.85361 | 616863.9 | 19.1 | 95.9 | 702803.4 | 19.6 | 92.2 | 703259.4 | 20.5 | 96.6 | 748851.8 | 4.17 | 87.6 | 179975.9 | 7.64 | 87.2 | 309169 | 10 | 96.5 | 365672.1 | 156.2054 | 63.51864 | 5634992.5 | 159.4226 | 64.31339 | 6074423.6 | 156.48 | 63.85177 | 5843100.6
17.2 | 96.3 | 580856.1 | 20 | 93.2 | 709911.9 | 19.9 | 93.3 | 664099.1 | 17.3875 | 93.18711 | 617265.1 | 19.2 | 96.3 | 703548.5 | 19.7 | 92.6 | 703794.1 | 20.6 | 96.9 | 750175 | 4.2 | 87.9 | 180652 | 7.68 | 87.6 | 309368.6 | 10 | 96.8 | 364538.8 | 156.3111 | 63.85189 | 5609376.3 | 159.5126 | 64.64664 | 6046523.9 | 156.5805 | 64.18527 | 5816471.2
17.3 | 96.7 | 581816.5 | 20.1 | 93.6 | 710412.5 | 19.9 | 93.6 | 661970.6 | 17.45275 | 93.52061 | 617371.9 | 19.2 | 96.6 | 701363.6 | 19.7 | 92.9 | 701521.4 | 20.7 | 97.2 | 751490 | 4.23 | 88.3 | 181118.2 | 7.72 | 87.9 | 309918.5 | 10.1 | 97.2 | 366669 | 156.4125 | 64.18514 | 5583869.2 | 159.6192 | 64.98014 | 6019510.3 | 156.6701 | 64.51828 | 5789763.2
17.3 | 97 | 580017 | 20.2 | 93.9 | 711665.9 | 20 | 93.9 | 663171.5 | 17.51842 | 93.85386 | 617494.7 | 19.3 | 96.9 | 702833.8 | 19.8 | 93.2 | 702812.8 | 20.8 | 97.6 | 752025.6 | 4.26 | 88.6 | 181785.1 | 7.76 | 88.2 | 310464.7 | 10.1 | 97.5 | 365540.8 | 156.5067 | 64.51864 | 5558353.2 | 159.736 | 65.31339 | 5993177.4 | 156.7662 | 64.85178 | 5763521.7
17.4 | 97.3 | 581571.1 | 20.2 | 94.2 | 709399.5 | 20.1 | 94.3 | 663660.3 | 17.58437 | 94.18711 | 617626.2 | 19.4 | 97.3 | 703571.1 | 19.9 | 93.6 | 703343.7 | 20.9 | 97.9 | 753325.6 | 4.29 | 88.9 | 182447.5 | 7.8 | 88.6 | 310656.2 | 10.2 | 97.8 | 368027.6 | 156.6058 | 64.85165 | 5533313.7 | 159.8572 | 65.64664 | 5967278.1 | 156.8758 | 65.18503 | 5738065.9
17.5 | 97.7 | 582518.7 | 20.3 | 94.6 | 709896.9 | 20.2 | 94.6 | 664847 | 17.64919 | 94.52036 | 617717.3 | 19.5 | 97.6 | 705024 | 20 | 93.9 | 704619.7 | 20.9 | 98.2 | 751024.2 | 4.32 | 89.3 | 182900.4 | 7.84 | 88.9 | 311195.6 | 10.2 | 98.2 | 366528.5 | 156.7207 | 65.18539 | 5509021.7 | 159.9779 | 65.98014 | 5941598.1 | 156.9942 | 65.51852 | 5713167.5
17.5 | 98 | 580735.5 | 20.4 | 94.9 | 711138.8 | 20.2 | 94.9 | 662745.2 | 17.71938 | 94.85361 | 617995.1 | 19.5 | 97.9 | 702863.6 | 20.1 | 94.2 | 705887.6 | 21 | 98.6 | 751556.3 | 4.36 | 89.6 | 183975.9 | 7.87 | 89.2 | 311335.8 | 10.2 | 98.5 | 365412.2 | 156.8431 | 65.51839 | 5485301.1 | 160.0943 | 66.31339 | 5916040.3 | 157.1121 | 65.85153 | 5688543.6
17.6 | 98.3 | 582271.5 | 20.5 | 95.2 | 712372.8 | 20.3 | 95.3 | 663230.7 | 17.7885 | 95.18711 | 618232.2 | 19.6 | 98.3 | 703593.3 | 20.1 | 94.6 | 702902.9 | 21.1 | 98.9 | 752844.5 | 4.39 | 89.9 | 184623.6 | 7.91 | 89.6 | 311521.2 | 10.3 | 98.8 | 367874.3 | 156.9663 | 65.85165 | 5461829.9 | 160.2021 | 66.6464 | 5890445.5 | 157.2299 | 66.18503 | 5664125.7
17.7 | 98.7 | 583206.7 | 20.6 | 95.6 | 712852.6 | 20.4 | 95.6 | 664406.3 | 17.85317 | 95.52036 | 618314.9 | 19.7 | 98.6 | 705031.4 | 20.2 | 94.9 | 704166.8 | 21.2 | 99.2 | 754125 | 4.42 | 90.3 | 185061.8 | 7.95 | 89.9 | 312051.7 | 10.3 | 99.2 | 366390.9 | 157.0816 | 66.18514 | 5438302.3 | 160.3152 | 66.98014 | 5865233.1 | 157.3369 | 66.51779 | 5639625.4
17.7 | 99 | 581439.4 | 20.6 | 95.9 | 710622.6 | 20.5 | 95.9 | 665574.6 | 17.91234 | 95.85386 | 618205.9 | 19.7 | 98.9 | 702892.7 | 20.3 | 95.2 | 705422.8 | 21.3 | 99.6 | 754639.2 | 4.45 | 90.6 | 185701 | 7.99 | 90.2 | 312578.7 | 10.3 | 99.5 | 365286.2 | 157.196 | 66.51791 | 5415036.7 | 160.4191 | 67.31339 | 5839977.6 | 157.4442 | 66.85153 | 5615297.8
17.8 | 99.3 | 582957.8 | 20.7 | 96.2 | 711845.4 | 20.6 | 96.3 | 666043.2 | 17.97115 | 96.18711 | 618086.7 | 19.8 | 99.3 | 703615 | 20.4 | 95.6 | 705931.7 | 21.4 | 99.9 | 755905.3 | 4.48 | 90.9 | 186335.9 | 8.03 | 90.6 | 312756.6 | 10.4 | 99.8 | 367724 | 157.3115 | 66.85165 | 5391961.6 | 160.5368 | 67.64664 | 5815470.5 | 157.5425 | 67.18503 | 5590911.6
17.9 | 99.7 | 583880.9 | 20.8 | 96.6 | 712322.4 | 20.6 | 96.6 | 663974.7 | 18.0309 | 96.52012 | 618002.2 | 19.9 | 99.6 | 705038.5 | 20.4 | 95.9 | 703723.3 | 21.4 | 100 | 755149.4 | 4.52 | 91.3 | 187175.9 | 8.07 | 90.9 | 313277.2 | 10.4 | 100 | 366988.5 | 157.4169 | 67.18514 | 5368791.8 | 160.651 | 67.98014 | 5791057.6 | 157.6504 | 67.51828 | 5567127.0
17.8 | 100 | 578877.1 | 20.8 | 96.9 | 710117.1 | 20.7 | 96.9 | 665132.3 | 18.0967 | 96.85386 | 618120 | 20 | 99.9 | 706453.6 | 20.5 | 96.2 | 704967.7 | 21.5 | 101 | 751166.5 | 4.55 | 91.6 | 187801.2 | 8.11 | 91.2 | 313794.4 | 10.4 | 100 | 366988.5 | 157.5247 | 67.51839 | 5345950.9 | 160.7577 | 68.31339 | 5766636.5 | 157.7634 | 67.85153 | 5543756.2
17.8 | 100 | 578877.1 | 20.9 | 97.2 | 711328.8 | 20.8 | 97.3 | 665597.9 | 18.16536 | 97.18711 | 618337.8 | 20 | 100 | 705747.1 | 20.6 | 96.6 | 705473.2 | 21.6 | 101 | 754660.3 | 4.58 | 91.9 | 188422.3 | 8.15 | 91.6 | 313965 | 10.5 | 101 | 366848.8 | 157.644 | 67.85165 | 5323722.0 | 160.8733 | 68.64671 | 5742762.2 | 157.8692 | 68.18503 | 5520338.0
17.7 | 100 | 575625 | 21 | 97.6 | 711803.1 | 20.9 | 97.6 | 666742.2 | 18.22841 | 97.52036 | 618363.6 | 20.1 | 101 | 702253.3 | 20.7 | 96.9 | 706703.1 | 21.7 | 101 | 758154.1 | 4.62 | 92.3 | 189244.2 | 8.18 | 91.9 | 314092 | 10.5 | 101 | 366848.8 | 157.756 | 68.1849 | 5301468.3 | 160.994 | 68.9802 | 5719286.7 | 157.9711 | 68.51828 | 5497035.7
17.6 | 100 | 572372.9 | 21.1 | 97.9 | 713001 | 20.9 | 97.9 | 664699 | 18.29021 | 97.85386 | 618345.4 | 20.2 | 101 | 705747.1 | 20.8 | 97.2 | 707925.4 | 21.8 | 102 | 754180.8 | 4.66 | 92.6 | 190264.3 | 8.22 | 92.2 | 314600.9 | 10.6 | 101 | 370342.6 | 157.8616 | 68.51815 | 5279214.7 | 161.1012 | 69.31345 | 5695580.3 | 158.088 | 68.85153 | 5474478.8
17.5 | 100 | 569120.8 | 21.1 | 98.2 | 710822.8 | 21 | 98.3 | 665161.7 | 18.34728 | 98.18711 | 618169.5 | 20.3 | 101 | 709240.9 | 20.8 | 97.6 | 705024 | 21.8 | 102 | 754180.8 | 4.69 | 92.9 | 190870.8 | 8.26 | 92.6 | 314766.3 | 10.6 | 102 | 366711.7 | 157.9836 | 68.85165 | 5257702.2 | 161.2059 | 69.64671 | 5672008.4 | 158.1965 | 69.18478 | 5451846.9
17.4 | 100 | 565868.6 | 21.2 | 98.6 | 711294.3 | 21.1 | 98.6 | 666295.7 | 18.4066 | 98.52036 | 618070.6 | 20.3 | 102 | 702287.6 | 20.9 | 97.9 | 706242.7 | 21.9 | 102 | 757640.3 | 4.73 | 93.3 | 191673.4 | 8.3 | 92.9 | 315269.2 | 10.6 | 102 | 366711.7 | 158.0946 | 69.1849 | 5236053.8 | 161.3265 | 69.97996 | 5649223.1 | 158.295 | 69.51828 | 5429071.7
17.4 | 100 | 565868.6 | 21.3 | 98.9 | 712481.7 | 21.2 | 98.9 | 667422.8 | 18.4742 | 98.85361 | 618249.1 | 20.4 | 102 | 705747.1 | 21 | 98.2 | 707454 | 22 | 103 | 753710.5 | 4.76 | 93.6 | 192270.9 | 8.34 | 93.2 | 315768.8 | 10.7 | 102 | 370171.3 | 158.2027 | 69.51815 | 5214516.4 | 161.4462 | 70.31321 | 5626617.7 | 158.4054 | 69.85153 | 5406939.2
17.3 | 100 | 562616.5 | 21.4 | 99.2 | 713661.9 | 21.2 | 99.3 | 664734.3 | 18.54421 | 99.18711 | 618505.4 | 20.5 | 102 | 709206.7 | 21.1 | 98.6 | 707939.2 | 22.1 | 103 | 757136.5 | 4.8 | 93.9 | 193267.1 | 8.38 | 93.6 | 315927.4 | 10.7 | 103 | 366577.4 | 158.3121 | 69.85165 | 5193208.4 | 161.5749 | 70.64695 | 5604504.3 | 158.5228 | 70.18478 | 5385253.2
17.3 | 100 | 562616.5 | 21.4 | 99.6 | 710795.8 | 21.3 | 99.6 | 665858.2 | 18.61022 | 99.52036 | 618628.5 | 20.6 | 103 | 705747.1 | 21.2 | 98.9 | 709136.7 | 22.2 | 103 | 760562.4 | 4.84 | 94.3 | 194051.1 | 8.42 | 93.9 | 316421.2 | 10.7 | 103 | 366577.4 | 158.4386 | 70.1849 | 5172682.8 | 161.6991 | 70.97996 | 5582496.4 | 158.6481 | 70.51828 | 5364021.8
17.2 | 100 | 559364.4 | 21.5 | 99.9 | 711972.7 | 21.4 | 99.9 | 666975.3 | 18.67363 | 99.85386 | 618663.3 | 20.6 | 103 | 705747.1 | 21.3 | 99.2 | 710327 | 22.2 | 104 | 753249.3 | 4.87 | 94.6 | 194634.7 | 8.46 | 94.2 | 316911.9 | 10.8 | 103 | 370003.3 | 158.5679 | 70.51839 | 5152420.6 | 161.8205 | 71.31321 | 5560582.6 | 158.7761 | 70.85178 | 5343082.8
17.2 | 100 | 559364.4 | 21.6 | 100 | 714569 | 21.5 | 100 | 669421.9 | 18.74001 | 100.1871 | 618797.2 | 20.7 | 103 | 709173.1 | 21.3 | 99.6 | 707474.3 | 22.3 | 104 | 756642.4 | 4.91 | 94.9 | 195613 | 8.5 | 94.6 | 317064 | 10.8 | 104 | 366445.6 | 158.6952 | 70.85189 | 5132286.0 | 161.9388 | 71.64646 | 5538764.2 | 158.8984 | 71.18503 | 5322163.9
17.2 | 100 | 559364.4 | 21.7 | 101 | 710769.5 | 21.5 | 101 | 662794 | 18.80492 | 100.5204 | 618882 | 20.8 | 104 | 705747.1 | 21.4 | 99.9 | 708661.2 | 22.4 | 104 | 760035.4 | 4.95 | 95.3 | 196378.8 | 8.54 | 94.9 | 317549 | 10.8 | 104 | 366445.6 | 158.826 | 71.1849 | 5112485.1 | 162.0602 | 71.97996 | 5517233.0 | 159.0195 | 71.51852 | 5301383.3
17.1 | 100 | 556112.3 | 21.7 | 101 | 710769.5 | 21.6 | 101 | 665876.7 | 18.87053 | 100.8539 | 618987.7 | 20.8 | 104 | 705747.1 | 21.5 | 100 | 711260.8 | 22.5 | 105 | 756157.6 | 4.99 | 95.6 | 197344.5 | 8.58 | 95.2 | 318031 | 10.9 | 104 | 369838.6 | 158.9485 | 71.51839 | 5092569.9 | 162.1702 | 72.31345 | 5495515.6 | 159.1352 | 71.85202 | 5280617.4
17.1 | 100 | 556112.3 | 21.8 | 101 | 714044.9 | 21.7 | 101 | 668959.5 | 18.9395 | 101.1871 | 619204 | 20.9 | 104 | 709140.1 | 21.6 | 101 | 707494 | 22.6 | 105 | 759518.3 | 5.03 | 95.9 | 198304.1 | 8.62 | 95.6 | 318176.8 | 10.9 | 105 | 366316.4 | 159.068 | 71.85213 | 5072728.9 | 162.2814 | 72.64671 | 5474057.3 | 159.2522 | 72.18527 | 5260103.4
17.1 | 100 | 556112.3 | 21.9 | 102 | 710287.8 | 21.8 | 102 | 665453.6 | 19.00188 | 101.5201 | 619205.6 | 21 | 105 | 705747.1 | 21.7 | 101 | 710769.5 | 22.6 | 105 | 759518.3 | 5.07 | 96.3 | 199050.8 | 8.66 | 95.9 | 318653.3 | 11 | 105 | 369677.1 | 159.1857 | 72.18539 | 5053045.5 | 162.3924 | 72.97996 | 5452788.7 | 159.3646 | 72.51852 | 5239627.5
17 | 100 | 552860.2 | 22 | 102 | 713531.1 | 21.9 | 102 | 668506.1 | 19.06768 | 101.8539 | 619313.7 | 21.1 | 105 | 709107.8 | 21.7 | 101 | 710769.5 | 22.7 | 106 | 755682.1 | 5.11 | 96.6 | 199998.2 | 8.7 | 96.2 | 319126.8 | 11 | 105 | 369677.1 | 159.2988 | 72.51864 | 5033396.4 | 162.5066 | 73.31321 | 5431819.6 | 159.4786 | 72.85178 | 5219388.9
|  |  | 22 | 102 | 713531.1 | 21.9 | 102 | 668506.1 | 19.13625 | 102.1874 | 619512.5 | 21.1 | 105 | 709107.8 | 21.8 | 102 | 707044.5 | 22.8 | 106 | 759011.1 | 5.14 | 96.9 | 200549.5 | 8.74 | 96.6 | 319266.6 | 11 | 106 | 366189.5 | 159.418 | 72.85189 | 5014120.9 | 162.6259 | 73.64671 | 5411192.9 | 159.5921 | 73.18527 | 5199303.3
|  |  | 22.1 | 103 | 709815.5 | 22 | 103 | 665038.7 | 19.20201 | 102.5206 | 619620.9 | 21.2 | 106 | 705747.1 | 21.9 | 102 | 710287.8 | 22.9 | 106 | 762340.1 | 5.18 | 97.3 | 201279.4 | 8.78 | 96.9 | 319734.8 | 11.1 | 106 | 369518.5 | 159.5273 | 73.18539 | 4994696.7 | 162.7438 | 73.97996 | 5390723.5 | 159.716 | 73.51877 | 5179734.4
|  |  | 22.2 | 103 | 713027.3 | 22.1 | 103 | 668061.6 | 19.27285 | 102.8539 | 619891.5 | 21.3 | 106 | 709076.1 | 22 | 102 | 713531.1 | 23 | 107 | 758513.3 | 5.22 | 97.6 | 202210.2 | 8.82 | 97.2 | 320200.1 | 11.1 | 106 | 369518.5 | 159.6553 | 73.51864 | 4976043.5 | 162.8623 | 74.31321 | 5370455.8 | 159.8418 | 73.85202 | 5160422.5
|  |  | 22.3 | 103 | 716239.1 | 22.2 | 103 | 671084.5 | 19.33492 | 103.1871 | 619879.5 | 21.4 | 106 | 712405.1 | 22.1 | 103 | 709815.5 | 23 | 107 | 758513.3 | 5.26 | 97.9 | 203135.3 | 8.86 | 97.6 | 320334 | 11.1 | 107 | 366065.1 | 159.777 | 73.85213 | 4957349.2 | 162.9873 | 74.64646 | 5350583.5 | 159.9657 | 74.18552 | 5141206.2
|  |  | 22.3 | 104 | 709352.2 | 22.3 | 104 | 667625.6 | 19.39852 | 103.5204 | 619916.4 | 21.5 | 107 | 709045 | 22.2 | 103 | 713027.3 | 23.1 | 107 | 761811.2 | 5.3 | 98.3 | 203847.2 | 8.91 | 97.9 | 321154.6 | 11.2 | 107 | 369363 | 159.8947 | 74.18539 | 4938716.6 | 163.1047 | 74.97996 | 5330623.0 | 160.0902 | 74.51877 | 5122200.3
|  |  | 22.4 | 104 | 712533.2 | 22.3 | 104 | 667625.6 | 19.46331 | 103.8539 | 619989.6 | 21.5 | 107 | 709045 | 22.2 | 103 | 713027.3 | 23.2 | 108 | 758024.7 | 5.34 | 98.6 | 204760.7 | 8.94 | 98.2 | 321251.5 | 11.2 | 107 | 369363 | 160.0176 | 74.51888 | 4920392.2 | 163.2292 | 75.31321 | 5311087.0 | 160.22 | 74.85226 | 5103512.2
|  |  | 22.5 | 104 | 715714.1 | 22.4 | 104 | 670619.4 | 19.52929 | 104.1874 | 620100 | 21.6 | 107 | 712342.9 | 22.3 | 104 | 709352.2 | 23.3 | 108 | 761292 | 5.38 | 98.9 | 205668.8 | 8.98 | 98.6 | 321379.8 | 11.3 | 108 | 369210.3 | 160.1435 | 74.85213 | 4902342.3 | 163.3572 | 75.64646 | 5291833.8 | 160.3496 | 75.18552 | 5085002.5
|  |  | 22.6 | 105 | 712048.4 | 22.5 | 105 | 667197.9 | 19.59389 | 104.5204 | 620169.2 | 21.7 | 108 | 709014.5 | 22.4 | 104 | 712533.2 | 23.4 | 108 | 764559.4 | 5.42 | 99.3 | 206363.3 | 9.02 | 98.9 | 321832.1 | 11.3 | 108 | 369210.3 | 160.2664 | 75.18563 | 4884341.8 | 163.4748 | 75.97971 | 5272418.8 | 160.4784 | 75.51901 | 5066612.8
|  |  | 22.7 | 105 | 715199.1 | 22.6 | 105 | 670163.2 | 19.6642 | 104.8539 | 620415.1 | 21.8 | 108 | 712281.8 | 22.5 | 104 | 715714.1 | 23.5 | 109 | 760782.5 | 5.45 | 99.6 | 206880.5 | 9.06 | 99.2 | 322281.7 | 11.3 | 108 | 369210.3 | 160.3955 | 75.51888 | 4866704.8 | 163.5986 | 76.31297 | 5253369.3 | 160.6102 | 75.85251 | 5048480.7
|  |  | 22.7 | 105 | 715199.1 | 22.7 | 105 | 673128.6 | 19.73467 | 105.1869 | 620667.1 | 21.8 | 108 | 712281.8 | 22.6 | 105 | 712048.4 | 23.6 | 109 | 764019.8 | 5.49 | 99.9 | 207773 | 9.1 | 99.6 | 322404.6 | 11.4 | 109 | 369060.4 | 160.5158 | 75.85238 | 4848941.7 | 163.7262 | 76.64646 | 5234589.8 | 160.7345 | 76.18552 | 5030302.8
|  |  | 22.8 | 106 | 711572.9 | 22.7 | 106 | 666778.3 | 19.80315 | 105.5204 | 620852.5 | 21.9 | 109 | 708984.5 | 22.6 | 105 | 712048.4 | 23.6 | 109 | 764019.8 | 5.53 | 100 | 209077.6 | 9.14 | 99.9 | 322849.3 | 11.4 | 109 | 369060.4 | 160.6399 | 76.18563 | 4831463.4 | 163.8504 | 76.97971 | 5215882.7 | 160.871 | 76.51903 | 5012629.5
|  |  | 22.9 | 106 | 714693.8 | 22.8 | 106 | 669715.6 | 19.85125 | 105.8539 | 620399.5 | 22 | 109 | 712221.9 | 22.7 | 105 | 715199.1 | 23.7 | 110 | 760282.1 | 5.57 | 101 | 208504.9 | 9.18 | 100 | 323937.9 | 11.4 | 109 | 369060.4 | 160.7627 | 76.51913 | 4814083.7 | 163.9787 | 77.31272 | 5197484.8 | 161.0088 | 76.85252 | 4995155.1
|  |  | 23 | 106 | 717814.7 | 22.9 | 106 | 672653 | 19.90604 | 106.1869 | 620161 | 22 | 109 | 712221.9 | 22.8 | 106 | 711572.9 | 23.8 | 110 | 763490.1 | 5.61 | 101 | 210002.2 | 9.22 | 101 | 322128.1 | 11.5 | 110 | 368913.3 | 160.8931 | 76.85262 | 4797082.2 | 164.1056 | 77.64622 | 5179165.9 | 161.1468 | 77.18578 | 4977849.4
|  |  | 23 | 107 | 711106.2 | 23 | 107 | 669276.4 | 19.97458 | 106.5201 | 620349.6 | 22.1 | 110 | 708955.1 | 22.9 | 106 | 714693.8 | 23.9 | 110 | 766698 | 5.64 | 101 | 211125.2 | 9.26 | 101 | 323525.7 | 11.5 | 110 | 368913.3 | 161.0257 | 77.18587 | 4780308.0 | 164.224 | 77.97947 | 5160753.3 | 161.2945 | 77.51927 | 4960979.0
|  |  | 23.1 | 107 | 714198 | 23.1 | 107 | 672186.3 | 20.03901 | 106.8536 | 620407.9 | 22.2 | 110 | 712163 | 23 | 106 | 717814.7 | 24 | 111 | 762969.9 | 5.69 | 102 | 210908.7 | 9.3 | 101 | 324923.2 | 11.5 | 110 | 368913.3 | 161.1555 | 77.51913 | 4763593.2 | 164.3353 | 78.31272 | 5142273.9 | 161.4278 | 77.85277 | 4943808.3
|  |  | 23.2 | 107 | 717289.7 | 23.1 | 107 | 672186.3 | 20.1117 | 107.1869 | 620722.6 | 22.3 | 110 | 715371 | 23 | 107 | 711106.2 | 24.1 | 111 | 766148.9 | 5.72 | 102 | 212020.7 | 9.33 | 102 | 322775.5 | 11.6 | 111 | 368768.8 | 161.2836 | 77.85262 | 4746956.3 | 164.4523 | 78.64597 | 5124129.9 | 161.5603 | 78.18602 | 4926779.0
|  |  | 23.3 | 108 | 713711.3 | 23.2 | 108 | 668845.3 | 20.18146 | 107.5201 | 620945.2 | 22.3 | 111 | 708926.2 | 23.1 | 107 | 714198 | 24.2 | 111 | 769327.9 | 5.76 | 102 | 213503.3 | 9.37 | 102 | 324159.3 | 11.6 | 111 | 368768.8 | 161.4097 | 78.18587 | 4730418.9 | 164.5765 | 78.97923 | 5106360.6 | 161.6997 | 78.51927 | 4910100.0
|  |  | 23.4 | 108 | 716774.4 | 23.3 | 108 | 671728.3 | 20.25003 | 107.8536 | 621128.5 | 22.4 | 111 | 712105.2 | 23.2 | 107 | 717289.7 | 24.2 | 112 | 762458.9 | 5.8 | 103 | 212898.8 | 9.41 | 102 | 325543.2 | 11.6 | 111 | 368768.8 | 161.5275 | 78.51937 | 4713765.0 | 164.6869 | 79.31248 | 5088318.2 | 161.8425 | 78.85277 | 4893650.1
|  |  | 23.4 | 108 | 716774.4 | 23.4 | 108 | 674611.2 | 20.31796 | 108.1868 | 621292.7 | 22.5 | 111 | 715284.2 | 23.3 | 108 | 713711.3 | 24.3 | 112 | 765609.6 | 5.84 | 103 | 214367 | 9.45 | 103 | 323752.9 | 11.7 | 112 | 368626.8 | 161.6589 | 78.85287 | 4697647.5 | 164.8003 | 79.64573 | 5070515.1 | 161.9854 | 79.18602 | 4877359.4
|  |  | 23.5 | 109 | 713233.5 | 23.5 | 109 | 671278.6 | 20.38372 | 108.5203 | 621388.2 | 22.6 | 112 | 712048.4 | 23.4 | 108 | 716774.4 | 24.4 | 112 | 768760.3 | 5.88 | 103 | 215835.3 | 9.49 | 103 | 325123.3 | 11.7 | 112 | 368626.8 | 161.7897 | 79.18612 | 4681664.2 | 164.9326 | 79.97898 | 5053441.9 | 162.1321 | 79.51952 | 4861301.9
|  |  | 23.6 | 109 | 716268.6 | 23.6 | 109 | 674135.1 | 20.453 | 108.8533 | 621592.6 | 22.7 | 112 | 715199.1 | 23.5 | 108 | 719837.6 | 24.5 | 113 | 765079.8 | 5.92 | 104 | 215214.1 | 9.53 | 103 | 326493.7 | 11.7 | 112 | 368626.8 | 161.9085 | 79.51962 | 4665452.4 | 165.0475 | 80.31248 | 5035964.3 | 162.282 | 79.85301 | 4845475.1
|  |  | 23.6 | 109 | 716268.6 | 23.6 | 109 | 674135.1 | 20.52014 | 109.1868 | 621728.2 | 22.7 | 112 | 715199.1 | 23.6 | 109 | 716268.6 | 24.5 | 113 | 765079.8 | 5.94 | 104 | 215941.2 | 9.57 | 104 | 324711.5 | 11.8 | 113 | 368487.4 | 162.0515 | 79.85287 | 4650085.5 | 165.1621 | 80.64573 | 5018635.3 | 162.436 | 80.18651 | 4829903.4
|  |  | 23.7 | 110 | 712764.5 | 23.7 | 110 | 670837.2 | 20.58468 | 109.52 | 621786.1 | 22.8 | 113 | 711992.7 | 23.6 | 109 | 716268.6 | 24.6 | 113 | 768202.6 | 5.98 | 104 | 217395.3 | 9.61 | 104 | 326068.7 | 11.8 | 113 | 368487.4 | 162.1914 | 80.18639 | 4634742.0 | 165.2811 | 80.97898 | 5001583.8 | 162.5864 | 80.51976 | 4814366.8
|  |  | 23.8 | 110 | 715771.9 | 23.8 | 110 | 673667.7 | 20.6462 | 109.853 | 621754 | 22.9 | 113 | 715115.5 | 23.7 | 109 | 719303.6 | 24.7 | 114 | 764559.4 | 6.02 | 105 | 216765.2 | 9.66 | 104 | 327765.3 | 11.9 | 113 | 371610.2 | 162.3126 | 80.51964 | 4619009.3 | 165.3954 | 81.31248 | 4984515.5 | 162.7273 | 80.85301 | 4798677.5
|  |  | 23.9 | 110 | 718779.4 | 23.9 | 110 | 676498.2 | 20.70678 | 110.1865 | 621690.9 | 23 | 113 | 718238.2 | 23.8 | 110 | 715771.9 | 24.8 | 114 | 767654.8 | 6.06 | 105 | 218205.5 | 9.7 | 105 | 325988 | 11.9 | 114 | 368350.5 | 162.4427 | 80.85289 | 4603657.2 | 165.4998 | 81.64573 | 4967302.8 | 162.8762 | 81.18626 | 4783353.7
|  |  | 24 | 111 | 715284.2 | 24 | 111 | 673208.7 | 20.76888 | 110.5198 | 621675.2 | 23 | 114 | 711937.9 | 23.9 | 110 | 718779.4 | 24.9 | 114 | 770750.2 | 6.1 | 105 | 219645.8 | 9.74 | 105 | 327332.2 | 11.9 | 114 | 368350.5 | 162.5735 | 81.18639 | 4588438.0 | 165.6211 | 81.97874 | 4950750.2 | 163.0234 | 81.52 | 4768074.8
|  |  | 24 | 111 | 715284.2 | 24 | 111 | 673208.7 | 20.83022 | 110.8533 | 621635.5 | 23.1 | 114 | 715033.3 | 24 | 110 | 721786.8 | 24.9 | 115 | 764048 | 6.15 | 106 | 219357 | 9.78 | 105 | 328676.5 | 12 | 114 | 371445.9 | 162.7009 | 81.51988 | 4573249.0 | 165.7459 | 82.31248 | 4934393.1 | 163.1756 | 81.8535 | 4753082.2
|  |  | 24.1 | 111 | 718264.6 | 24.1 | 111 | 676013.7 | 20.90228 | 111.1863 | 621917.5 | 23.2 | 114 | 718128.7 | 24 | 111 | 715284.2 | 25 | 115 | 767116.4 | 6.19 | 106 | 220783.8 | 9.82 | 106 | 326907.4 | 12 | 115 | 368215.9 | 162.8332 | 81.85338 | 4558318.7 | 165.8627 | 82.64548 | 4917972.7 | 163.339 | 82.18651 | 4738565.2
|  |  | 24.2 | 112 | 714805.3 | 24.2 | 112 | 672757.9 | 20.97628 | 111.5195 | 622254.4 | 23.3 | 115 | 714952.5 | 24.1 | 111 | 718264.6 | 25.1 | 115 | 770184.9 | 6.24 | 106 | 222567.2 | 9.86 | 106 | 328239 | 12 | 115 | 368215.9 | 162.9768 | 82.18639 | 4543853.1 | 165.9722 | 82.97874 | 4901457.0 | 163.4993 | 82.52 | 4724045.8
|  |  | 24.3 | 112 | 717759 | 24.3 | 112 | 675537.9 | 21.04461 | 111.853 | 622420 | 23.4 | 115 | 718021 | 24.2 | 111 | 721245 | 25.2 | 116 | 766587.4 | 6.28 | 107 | 221900.5 | 9.9 | 106 | 329570.6 | 12.1 | 115 | 371284.4 | 163.1167 | 82.51988 | 4529375.7 | 166.0752 | 83.31199 | 4884879.6 | 163.6609 | 82.85326 | 4709695.8
|  |  | 24.3 | 112 | 717759 | 24.4 | 112 | 678317.9 | 21.11492 | 112.1863 | 622644.5 | 23.4 | 115 | 718021 | 24.3 | 112 | 717759 | 25.3 | 116 | 769629.4 | 6.33 | 107 | 223667.2 | 9.93 | 107 | 327479.9 | 12.1 | 116 | 368083.6 | 163.2589 | 82.85313 | 4515089.0 | 166.1824 | 83.64524 | 4868559.4 | 163.8132 | 83.18675 | 4695179.3
|  |  | 24.4 | 113 | 714334.8 | 24.4 | 113 | 672315.1 | 21.1834 | 112.5195 | 622813.8 | 23.5 | 116 | 714873.2 | 24.4 | 112 | 720712.7 | 25.4 | 116 | 772671.4 | 6.37 | 107 | 225080.6 | 9.97 | 107 | 328799 | 12.1 | 116 | 368083.6 | 163.3951 | 83.18663 | 4500738.8 | 166.2754 | 83.97849 | 4851952.0 | 163.9571 | 83.52 | 4680553.7
|  |  | 24.5 | 113 | 717262.4 | 24.5 | 113 | 675070.5 | 21.25045 | 112.8528 | 622940.1 | 23.6 | 116 | 717915.2 | 24.4 | 112 | 720712.7 | 25.5 | 117 | 769083.4 | 6.41 | 108 | 224396.8 | 10 | 107 | 329788.4 | 12.2 | 116 | 371125.6 | 163.5226 | 83.51988 | 4486280.1 | 166.3676 | 84.31199 | 4835440.5 | 164.1139 | 83.8535 | 4666396.9
|  |  | 24.6 | 113 | 720190 | 24.6 | 113 | 677825.8 | 21.31933 | 113.186 | 623119.1 | 23.7 | 116 | 720957.2 | 24.5 | 113 | 717262.4 | 25.5 | 117 | 769083.4 | 6.45 | 108 | 225797.1 | 10.1 | 108 | 330002.1 | 12.2 | 117 | 367953.6 | 163.6651 | 83.85338 | 4472332.0 | 166.4569 | 84.64524 | 4818988.3 | 164.2567 | 84.18675 | 4651968.2
|  |  | 24.6 | 114 | 713872.5 | 24.7 | 114 | 674611.2 | 21.38519 | 113.5193 | 623209.1 | 23.7 | 117 | 714795.2 | 24.6 | 113 | 720190 | 25.6 | 117 | 772099.4 | 6.49 | 108 | 227197.4 | 10.1 | 108 | 330002.1 | 12.3 | 117 | 370969.6 | 163.7927 | 84.18663 | 4458100.4 | 166.5491 | 84.97849 | 4802747.8 | 164.403 | 84.52025 | 4637739.8
|  |  | 24.7 | 114 | 716774.4 | 24.8 | 114 | 677342.4 | 21.45681 | 113.8525 | 623466.1 | 23.8 | 117 | 717811.2 | 24.7 | 113 | 723117.6 | 25.7 | 118 | 768546.7 | 6.53 | 109 | 226500.4 | 10.1 | 108 | 330002.1 | 12.3 | 117 | 370969.6 | 163.9158 | 84.51988 | 4443860.1 | 166.6324 | 85.31196 | 4786368.5 | 164.5561 | 84.8535 | 4623828.6
|  |  | 24.8 | 114 | 719676.3 | 24.8 | 114 | 677342.4 | 21.52972 | 114.1858 | 623758.8 | 23.9 | 117 | 720827.2 | 24.8 | 114 | 719676.3 | 25.8 | 118 | 771537.1 | 6.57 | 109 | 227887.9 | 10.2 | 109 | 330212 | 12.3 | 118 | 367825.8 | 164.0577 | 84.85338 | 4430226.7 | 166.7015 | 85.64521 | 4769721.2 | 164.7055 | 85.18675 | 4609920.4
|  |  | 24.9 | 115 | 716295 | 24.9 | 115 | 674160 | 21.59869 | 114.5191 | 623936 | 24 | 118 | 717708.9 | 24.9 | 114 | 722578.3 | 25.9 | 118 | 774527.6 | 6.6 | 109 | 228928.5 | 10.2 | 109 | 330212 | 12.4 | 118 | 370816.3 | 164.1989 | 85.18663 | 4416692.9 | 166.7757 | 85.97846 | 4753349.2 | 164.8617 | 85.52 | 4596311.1
|  |  | 24.9 | 115 | 716295 | 25 | 115 | 676867.4 | 21.66845 | 114.8523 | 624135 | 24 | 118 | 717708.9 | 25 | 114 | 725480.2 | 26 | 119 | 770984.3 | 6.64 | 110 | 228222.1 | 10.2 | 109 | 330212 | 12.4 | 118 | 370816.3 | 164.3356 | 85.52013 | 4403132.6 | 166.8376 | 86.31171 | 4736753.9 | 165.0205 | 85.85326 | 4582880.3
|  |  | 25 | 115 | 719171.7 | 25.1 | 115 | 679574.9 | 21.74264 | 115.1856 | 624460 | 24.1 | 118 | 720699.4 | 25 | 115 | 719171.7 | 26 | 119 | 770984.3 | 6.67 | 110 | 229253.2 | 10.3 | 110 | 330418 | 12.4 | 119 | 367700.2 | 164.481 | 85.85313 | 4389934.0 | 166.8724 | 86.64497 | 4719520.3 | 165.1899 | 86.18675 | 4569834.3
|  |  | 25.1 | 116 | 715823.8 | 25.2 | 116 | 676400.6 | 21.81417 | 115.5188 | 624707.1 | 24.2 | 119 | 717608.4 | 25.1 | 115 | 722048.4 | 26.1 | 119 | 773949.6 | 6.71 | 110 | 230628.1 | 10.3 | 110 | 330418 | 12.5 | 119 | 370665.5 | 164.6373 | 86.18687 | 4377089.0 | 166.8863 | 86.97822 | 4701829.4 | 165.3566 | 86.52025 | 4556811.4
|  |  | 25.2 | 116 | 718675.7 | 25.3 | 116 | 679084.8 | 21.88458 | 115.8521 | 624920.5 | 24.3 | 119 | 720573.7 | 25.2 | 115 | 724925 | 26.2 | 120 | 770440.6 | 6.71 | 111 | 228550.3 | 10.4 | 110 | 333625.9 | 12.5 | 119 | 370665.5 | 164.7796 | 86.51988 | 4364013.2 | 166.8398 | 87.31171 | 4682564.1 | 165.5124 | 86.8535 | 4543606.5
|  |  | 25.3 | 116 | 721527.6 | 25.3 | 116 | 679084.8 | 21.95223 | 116.1853 | 625054.5 | 24.3 | 119 | 720573.7 | 25.3 | 116 | 721527.6 | 26.3 | 120 | 773381.2 | 6.68 | 111 | 227528.5 | 10.4 | 111 | 330620.3 | 12.5 | 120 | 367576.6 | 164.9314 | 86.85338 | 4351259.5 | 166.7281 | 87.64497 | 4661636.7 | 165.6678 | 87.187 | 4530476.5
|  |  | 25.3 | 117 | 715360.7 | 25.4 | 117 | 675941.8 | 22.01476 | 116.5188 | 625040.9 | 24.4 | 120 | 717509.6 | 25.4 | 116 | 724379.5 | 26.3 | 120 | 773381.2 | 6.62 | 111 | 225484.8 | 10.4 | 111 | 330620.3 | 12.6 | 120 | 370517.2 | 165.0697 | 87.18687 | 4338250.5 | 166.5357 | 87.97822 | 4638620.4 | 165.8176 | 87.52025 | 4517304.5
|  |  | 25.4 | 117 | 718188.2 | 25.5 | 117 | 678603 | 22.07931 | 116.8521 | 625085.6 | 24.5 | 120 | 720450.2 | 25.4 | 116 | 724379.5 | 26.4 | 121 | 769906 | 6.61 | 112 | 223134 | 10.5 | 111 | 333799.3 | 12.6 | 120 | 370517.2 | 165.2016 | 87.52013 | 4325184.8 | 166.1569 | 88.31147 | 4610605.4 | 165.9701 | 87.8535 | 4504310.2
|  |  | 25.5 | 117 | 721015.7 | 25.6 | 117 | 681264.2 | 22.14352 | 117.1853 | 625120.7 | 24.6 | 120 | 723390.8 | 25.5 | 117 | 721015.7 | 26.5 | 121 | 772822.3 | 6.64 | 112 | 224146.7 | 10.5 | 112 | 330819 | 12.7 | 121 | 370371.4 | 165.3459 | 87.85338 | 4312543.1 | 165.2548 | 88.64497 | 4568321.8 | 166.1338 | 88.187 | 4491702.1
|  |  | 25.6 | 118 | 717708.9 | 25.7 | 118 | 678129.4 | 22.20934 | 117.5186 | 625201 | 24.7 | 121 | 720328.7 | 25.6 | 117 | 723843.2 | 26.6 | 121 | 775738.6 | 6.68 | 112 | 225497 | 10.6 | 112 | 333969.6 | 12.7 | 121 | 370371.4 | 165.4857 | 88.18687 | 4299866.1 | 164.2275 | 88.81318 | 4531323.2 | 166.2865 | 88.52025 | 4478905.4
|  |  | 25.7 | 118 | 720512.5 | 25.8 | 118 | 680768 | 22.2705 | 117.8516 | 625151.2 | 24.7 | 121 | 720328.7 | 25.7 | 117 | 726670.7 | 26.6 | 122 | 769380.1 | 6.73 | 113 | 225174.4 | 10.6 | 112 | 333969.6 | 12.7 | 121 | 370371.4 | 165.6278 | 88.52013 | 4287356.4 | 147.8564 | 88.88007 | 4076545.6 | 166.4454 | 88.8535 | 4466368.5
|  |  | 25.8 | 118 | 723316 | 25.8 | 118 | 680768 | 22.33502 | 118.1851 | 625192.9 | 24.8 | 121 | 723245 | 25.8 | 118 | 723316 | 26.7 | 122 | 772272.5 | 6.78 | 113 | 226847.3 | 10.6 | 113 | 331014.1 | 12.8 | 122 | 370228 | 165.7699 | 88.85338 | 4274940.6 | 131.3564 | 88.91279 | 3620291.9 | 166.605 | 89.187 | 4453934.3
|  |  | 25.8 | 119 | 717237.8 | 25.9 | 119 | 677663.8 | 22.39956 | 118.5183 | 625236.6 | 24.9 | 122 | 720209.2 | 25.9 | 118 | 726119.6 | 26.8 | 122 | 775164.9 | 6.83 | 113 | 228520.2 | 10.7 | 113 | 334136.9 | 12.8 | 122 | 370228 | 165.9068 | 89.18687 | 4262472.6 | 114.8564 | 88.94526 | 3164382.4 | 166.7593 | 89.52025 | 4441463.5
|  |  | 25.9 | 119 | 720017.7 | 26 | 119 | 680280.2 | 22.46072 | 118.8516 | 625185.8 | 25 | 122 | 723101.6 | 26 | 118 | 728923.1 | 26.9 | 123 | 771731.6 | 6.88 | 114 | 228173.9 | 10.7 | 113 | 334136.9 | 12.9 | 122 | 373120.4 | 166.0519 | 89.52013 | 4250318.5 | 98.48138 | 88.97822 | 2712233.5 | 166.9311 | 89.8535 | 4429551.5
|  |  | 26 | 119 | 722797.7 | 26.1 | 119 | 682896.7 | 22.52548 | 119.1851 | 625233.9 | 25 | 122 | 723101.6 | 26.1 | 119 | 725577.7 | 27 | 123 | 774600.5 | 6.93 | 114 | 229832.1 | 10.7 | 114 | 331205.9 | 12.9 | 123 | 370086.9 | 166.1968 | 89.85338 | 4238249.8 | 81.98138 | 89.01215 | 2256953.3 | 167.0891 | 90.187 | 4417347.8
|  |  | 26 | 120 | 716774.4 | 26.2 | 120 | 679800.5 | 22.58703 | 119.5181 | 625195.7 | 25.1 | 123 | 720091.6 | 26.1 | 119 | 725577.7 | 27.1 | 123 | 777469.4 | 6.97 | 114 | 231158.7 | 10.8 | 114 | 334301.3 | 12.9 | 123 | 370086.9 | 166.3368 | 90.18687 | 4226134.8 | 65.60638 | 89.04658 | 1805450.2 | 167.2576 | 90.52025 | 4405522.4
|  |  | 26.1 | 120 | 719531.25 | 26.2 | 120 | 679800.5 | 22.64706 | 119.8513 | 625114.2 | 25.2 | 123 | 722960.5 | 26.2 | 119 | 728357.7 | 27.1 | 124 | 771199.5 | 7.02 | 115 | 230792.5 | 10.8 | 114 | 334301.3 | 13 | 123 | 372955.8 | 166.4922 | 90.52013 | 4214511.4 | 49.23138 | 89.08051 | 1354303.4 | 167.4335 | 90.8535 | 4393979.1
|  |  | 26.2 | 120 | 722288.1 | 26.3 | 120 | 682395.2 | 22.71411 | 120.1848 | 625225.1 | 25.3 | 123 | 725829.4 | 26.3 | 120 | 725044.9 | 27.2 | 124 | 774045.2 | 7.06 | 115 | 232107.5 | 10.8 | 115 | 331394.3 | 13 | 124 | 369948.1 | 166.6564 | 90.85338 | 4203193.3 | 32.98138 | 89.11372 | 906945 | 167.6085 | 91.18675 | 4382497.9
|  |  | 26.3 | 121 | 719052.8 | 26.4 | 121 | 679328.8 | 22.7839 | 120.5181 | 625412.1 | 25.3 | 124 | 719975.9 | 26.4 | 120 | 727801.7 | 27.3 | 124 | 776891 | 7.1 | 115 | 233422.6 | 10.9 | 115 | 334462.8 | 13 | 124 | 369948.1 | 166.8307 | 91.18687 | 4192201.4 | 16.73138 | 89.14692 | 459919.9 | 167.7728 | 91.52025 | 4370807.1
|  |  | 26.4 | 121 | 721786.8 | 26.5 | 121 | 681902 | 22.85067 | 120.8513 | 625515.3 | 25.4 | 124 | 722821.7 | 26.5 | 120 | 730558.5 | 27.4 | 125 | 773498.9 | 7.14 | 116 | 232714 | 10.9 | 115 | 334462.8 | 13.1 | 124 | 372793.8 | 166.9922 | 91.52013 | 4180978.2 | 1.168885 | 89.18037 | 32118.78 | 167.9405 | 91.8535 | 4359303.2
|  |  | 26.4 | 121 | 721786.8 | 26.6 | 121 | 684475.2 | 22.92016 | 121.1846 | 625692.1 | 25.5 | 124 | 725667.4 | 26.6 | 121 | 727254.9 | 27.5 | 125 | 776321.8 | 7.17 | 116 | 233691.8 | 11 | 116 | 334621.5 | 13.1 | 125 | 369811.5 | 167.1509 | 91.85338 | 4169769.5 | 0.0829473 | 89.21357 | 2278.389 | 168.0988 | 92.18675 | 4347639.3
|  |  | 26.5 | 122 | 718582.2 | 26.6 | 122 | 678864.8 | 22.98654 | 121.5178 | 625783.2 | 25.5 | 125 | 719862.1 | 26.6 | 121 | 727254.9 | 27.6 | 125 | 779144.8 | 7.2 | 116 | 234669.6 | 11 | 116 | 334621.5 | 13.1 | 125 | 369811.5 | 167.3019 | 92.18663 | 4158449.2 | 0.04924016 | 89.54682 | 1347.491 | 168.2592 | 92.52 | 4336112.9
|  |  | 26.6 | 122 | 721293.8 | 26.7 | 122 | 681416.9 | 23.05813 | 121.8513 | 626014.3 | 25.6 | 125 | 722685.1 | 26.7 | 121 | 729989 | 27.6 | 126 | 772961.1 | 7.24 | 117 | 233956.5 | 11 | 116 | 334621.5 | 13.2 | 125 | 372634.5 | 167.4579 | 92.52013 | 4147321.9 | 0.0450732 | 89.88007 | 1228.886 | 168.4282 | 92.8535 | 4324878.9
|  |  | 26.7 | 122 | 724005.4 | 26.8 | 122 | 683969 | 23.12792 | 122.1846 | 626196.5 | 25.7 | 125 | 725508 | 26.8 | 122 | 726717.1 | 27.7 | 126 | 775761.7 | 7.27 | 117 | 234925.9 | 11.1 | 117 | 334777.5 | 13.2 | 126 | 369677.1 | 167.6188 | 92.85338 | 4136407.5 | 0.01312129 | 90.13032 | 356.7487 | 168.595 | 93.18673 | 4313679.9
|  |  | 26.8 | 123 | 720808.8 | 26.9 | 123 | 680939.7 | 23.19229 | 122.5178 | 626231.1 | 25.8 | 126 | 722550.6 | 26.9 | 122 | 729428.7 | 27.8 | 126 | 778562.3 | 7.3 | 117 | 235895.3 | 11.1 | 117 | 334777.5 | 13.3 | 126 | 372477.7 | 167.7793 | 93.18663 | 4125562.1 | 0.03472774 | 90.13316 | 944.1664 | 168.7533 | 93.52023 | 4302335.2
|  |  | 26.8 | 123 | 720808.8 | 27 | 123 | 683471 | 23.26055 | 122.8511 | 626370.7 | 25.9 | 126 | 725351.2 | 27 | 122 | 732140.3 | 27.9 | 127 | 775210.4 | 7.33 | 118 | 234857.4 | 11.1 | 117 | 334777.5 | 13.3 | 126 | 372477.7 | 167.9342 | 93.52013 | 4114647.1 |  |  |  | 168.9068 | 93.85348 | 4290958.2
|  |  | 26.9 | 123 | 723498.4 | 27 | 123 | 683471 | 23.33065 | 123.1846 | 626557.5 | 25.9 | 126 | 725351.2 | 27.1 | 123 | 728877.6 | 28 | 127 | 777989 | 7.36 | 118 | 235818.7 | 11.2 | 118 | 334930.8 | 13.3 | 127 | 369544.8 | 168.0843 | 93.85313 | 4103711.9 |  |  |  | 169.0742 | 94.18697 | 4280001.4
|  |  | 27 | 124 | 720331.6 | 27.1 | 124 | 680470.1 | 23.39816 | 123.5178 | 626675 | 26 | 127 | 722418.3 | 27.1 | 123 | 728877.6 | 28.1 | 127 | 780767.5 | 7.39 | 118 | 236779.9 | 11.2 | 118 | 334930.8 | 13.4 | 127 | 372323.3 | 168.2448 | 94.18687 | 4093074.6 |  |  |  | 169.242 | 94.52023 | 4269143.8
|  |  | 27 | 124 | 720331.6 | 27.2 | 124 | 682981.1 | 23.46169 | 123.8511 | 626686 | 26.1 | 127 | 725196.9 | 27.2 | 123 | 731567.1 | 28.2 | 128 | 777424.6 | 7.43 | 119 | 236061 | 11.3 | 118 | 337921.3 | 13.4 | 127 | 372323.3 | 168.4063 | 94.51988 | 4082569.2 |  |  |  | 169.4148 | 94.85323 | 4258500.7
|  |  | 27.1 | 124 | 722999.5 | 27.3 | 124 | 685492 | 23.52087 | 124.1846 | 626579.4 | 26.2 | 127 | 727975.4 | 27.3 | 124 | 728335.3 | 28.2 | 128 | 777424.6 | 7.46 | 119 | 237014.1 | 11.3 | 119 | 335081.6 | 13.5 | 128 | 372171.3 | 168.571 | 94.85313 | 4072203.7 |  |  |  | 169.587 | 95.18673 | 4247891.9
|  |  | 27.2 | 125 | 719862.1 | 27.4 | 125 | 682499 | 23.58105 | 124.5178 | 626501.3 | 26.2 | 128 | 722288.1 | 27.4 | 124 | 731003.2 | 28.3 | 128 | 780181.4 | 7.49 | 119 | 237967.3 | 11.3 | 119 | 335081.6 | 13.5 | 128 | 372171.3 | 168.7363 | 95.18663 | 4061915.2 |  |  |  | 169.7631 | 95.51998 | 4237468.6
|  |  | 27.2 | 125 | 719862.1 | 27.4 | 125 | 682499 | 23.64485 | 124.8512 | 626519.1 | 26.3 | 128 | 725044.9 | 27.5 | 124 | 733671.1 | 28.4 | 129 | 776868.9 | 7.53 | 120 | 237244.5 | 11.4 | 119 | 338046.9 | 13.5 | 128 | 372171.3 | 168.9022 | 95.51964 | 4051735.2 |  |  |  | 169.9384 | 95.85323 | 4227096.5
|  |  | 27.3 | 125 | 722508.6 | 27.5 | 125 | 684989.9 | 23.70906 | 125.1847 | 626546.9 | 26.4 | 128 | 727801.7 | 27.6 | 125 | 730448.3 | 28.5 | 129 | 779604.4 | 7.56 | 120 | 238189.7 | 11.4 | 120 | 335229.9 | 13.6 | 129 | 372021.7 | 169.0652 | 95.85338 | 4041523.6 |  |  |  | 170.1163 | 96.18673 | 4216849.2
|  |  | 27.4 | 126 | 719400 | 27.6 | 126 | 682024.5 | 21.88942 | 125.4852 | 577074.8 | 26.5 | 129 | 724895.3 | 27.6 | 125 | 730448.3 | 28.6 | 129 | 782339.8 | 7.59 | 120 | 239134.9 | 11.5 | 120 | 338170.5 | 13.6 | 129 | 372021.7 | 169.2287 | 96.18663 | 4031416.5 |  |  |  | 170.2896 | 96.51974 | 4206582.3
|  |  | 27.5 | 126 | 722025.5 | 27.7 | 126 | 684495.6 | 19.53005 | 125.5177 | 514741 | 26.5 | 129 | 724895.3 | 27.7 | 125 | 733094.8 | 28.7 | 130 | 779036.3 | 7.62 | 121 | 238095.9 | 11.5 | 120 | 338170.5 | 13.6 | 129 | 372021.7 | 169.3952 | 96.51988 | 4021450.1 |  |  |  | 170.47 | 96.85348 | 4196528.6
|  |  | 27.5 | 126 | 722025.5 | 27.8 | 126 | 686966.7 | 17.15505 | 125.5514 | 452023.3 | 26.6 | 129 | 727630.8 | 27.8 | 126 | 729902.2 | 28.7 | 130 | 779036.3 | 7.65 | 121 | 239033.3 | 11.5 | 121 | 335375.7 | 13.7 | 130 | 371874.4 | 169.5612 | 96.85328 | 4011533.7 |  |  |  | 170.6559 | 97.18673 | 4186699.8
|  |  | 27.6 | 127 | 718945.2 | 27.8 | 127 | 681557.6 | 14.78005 | 125.5856 | 389337.7 | 26.7 | 130 | 724748 | 27.9 | 126 | 732527.7 | 28.8 | 130 | 781750.7 | 7.69 | 121 | 240283.1 | 11.6 | 121 | 338292 | 13.7 | 130 | 371874.4 | 169.7325 | 97.18653 | 4001819.0 |  |  |  | 170.841 | 97.51998 | 4176917.3
|  |  | 27.7 | 127 | 721550 | 27.9 | 127 | 684009.2 | 12.42067 | 125.62 | 327097.2 | 26.8 | 130 | 727462.4 | 28 | 126 | 735153.3 | 28.9 | 131 | 778476.8 | 7.72 | 122 | 239243.3 | 11.6 | 121 | 338292 | 13.8 | 130 | 374588.9 | 169.903 | 97.52003 | 3992139.2 |  |  |  | 171.0257 | 97.85348 | 4167182.0
|  |  | 27.8 | 127 | 724154.9 | 28 | 127 | 686460.8 | 10.04567 | 125.6539 | 264480.3 | 26.8 | 130 | 727462.4 | 28.1 | 127 | 731969.5 | 28.9 | 131 | 778476.8 | 7.75 | 122 | 240173 | 11.7 | 122 | 338411.5 | 13.8 | 131 | 371729.4 | 170.0717 | 97.85328 | 3982493.8 |  |  |  | 171.1974 | 98.18673 | 4157209.0
|  |  | 27.8 | 128 | 718497.4 | 28.1 | 128 | 683530.4 | 7.670672 | 125.6871 | 201898.5 | 26.9 | 131 | 724603 | 28.2 | 127 | 734574.4 | 29 | 131 | 781170.5 | 7.78 | 122 | 241102.7 | 11.7 | 122 | 338411.5 | 13.8 | 131 | 371729.4 | 170.231 | 98.18653 | 3972693.2 |  |  |  | 171.3614 | 98.51998 | 4147115.9
|  |  | 27.9 | 128 | 721082 | 28.2 | 128 | 685962.9 | 5.295672 | 125.7206 | 139349.4 | 27 | 131 | 727296.7 | 28.3 | 127 | 737179.3 | 29.1 | 132 | 777925.8 | 7.82 | 123 | 240372.1 | 11.7 | 122 | 338411.5 | 13.9 | 131 | 374423.1 | 170.3737 | 98.52003 | 3962565.7 |  |  |  | 171.5299 | 98.85348 | 4137188.1
|  |  | 28 | 128 | 723666.5 | 28.3 | 128 | 688395.3 | 2.920672 | 125.7535 | 76833.93 | 27.1 | 131 | 729990.3 | 28.3 | 128 | 731420.1 | 29.2 | 132 | 780599.1 | 7.85 | 123 | 241294.2 | 11.8 | 123 | 338529.1 | 13.9 | 132 | 371586.6 | 170.5294 | 98.85328 | 3952814.9 |  |  |  | 171.7211 | 99.18673 | 4127883.0
|  |  | 28.1 | 129 | 720621.2 | 28.3 | 129 | 683058.9 | 0.5612974 | 125.7865 | 14762.14 | 27.1 | 132 | 724460.1 | 28.4 | 128 | 734004.6 | 29.3 | 132 | 783272.4 | 7.88 | 123 | 242216.3 | 11.8 | 123 | 338529.1 | 13.9 | 132 | 371586.6 | 170.6957 | 99.18653 | 3943376.3 |  |  |  | 171.9076 | 99.51998 | 4118529.1
|  |  | 28.2 | 129 | 723185.6 | 28.4 | 129 | 685472.6 | 0.0423092 | 126.1197 | 1109.793 | 27.2 | 132 | 727133.4 | 28.5 | 128 | 736589.1 | 29.4 | 133 | 780036.3 | 7.91 | 124 | 241177.7 | 11.9 | 123 | 341398 | 14 | 132 | 374259.8 | 170.8623 | 99.52003 | 3933998.4 |  |  |  | 172.1034 | 99.85348 | 4109449.1
|  |  | 28.2 | 129 | 723185.6 | 28.5 | 129 | 687886.2 | 0.002142348 | 126.4007 | 56.07004 | 27.3 | 132 | 729806.7 | 28.6 | 129 | 733443.6 | 29.5 | 133 | 782689.5 | 7.94 | 124 | 242092.4 | 11.9 | 124 | 338644.8 | 14 | 133 | 371445.9 | 171.0394 | 99.85328 | 3924933.5 |  |  |  | 172.2984 | 100.1867 | 4100422.1
|  |  | 28.3 | 130 | 720167.4 | 28.6 | 130 | 684989.9 | 0.0305237 | 126.4213 | 798.7432 | 27.4 | 133 | 726972.6 | 28.7 | 129 | 736008.1 | 29.5 | 133 | 782689.5 | 7.97 | 124 | 243007.1 | 11.9 | 124 | 338644.8 | 14.1 | 133 | 374099 | 171.2108 | 100.1865 | 3915797.8 |  |  |  | 172.4869 | 100.52 | 4091298.7
|  |  | 28.4 | 130 | 722712.2 | 28.7 | 130 | 687384.9 |  |  |  | 27.5 | 133 | 729625.8 | 28.8 | 129 | 738572.6 | 29.6 | 134 | 779481.9 | 8 | 125 | 241970.4 | 12 | 124 | 341490.5 | 14.1 | 133 | 374099 | 171.3806 | 100.52 | 3906677.0 |  |  |  | 172.677 | 100.8535 | 4082263.1
|  |  | 28.5 | 130 | 725257 | 28.7 | 130 | 687384.9 |  |  |  | 27.5 | 133 | 729625.8 | 28.8 | 130 | 732891.2 | 29.7 | 134 | 782115.3 | 8.04 | 125 | 243180.3 | 12 | 125 | 338758.6 | 14.1 | 134 | 371307.3 | 171.5515 | 100.8535 | 3897641.4 |  |  |  | 172.8631 | 101.187 | 4073195.1
|  |  | 28.6 | 131 | 722246 | 28.8 | 131 | 684514.5 |  |  |  | 27.6 | 134 | 726814.2 | 28.9 | 130 | 735436 | 29.8 | 134 | 784748.7 | 8.07 | 125 | 244087.7 | 12.1 | 125 | 341581.6 | 14.2 | 134 | 373940.6 | 171.722 | 101.1868 | 3888666.5 |  |  |  | 173.0531 | 101.52 | 4064295.0
|  |  | 28.7 | 131 | 724771.3 | 28.9 | 131 | 686891.3 |  |  |  | 27.7 | 134 | 729447.6 | 29 | 130 | 737980.8 | 29.9 | 135 | 781549.6 | 8.1 | 126 | 243050.7 | 12.1 | 125 | 341581.6 | 14.2 | 134 | 373940.6 | 171.8958 | 101.5198 | 3879831.5 |  |  |  | 173.2406 | 101.8535 | 4055376.6
|  |  | 28.8 | 131 | 727296.7 | 29 | 131 | 689268.1 |  |  |  | 27.8 | 134 | 732081 | 29.1 | 131 | 734872.7 | 29.9 | 135 | 781549.6 | 8.13 | 126 | 243950.9 | 12.1 | 126 | 338870.6 | 14.2 | 135 | 371170.7 | 172.0703125 | 101.8533 | 3871054.9 |  |  |  | 173.4276 | 102.187 | 4046505.0
|  |  | 28.8 | 132 | 721786.8 | 29.1 | 132 | 686405.1 |  |  |  | 27.8 | 135 | 726658.2 | 29.2 | 131 | 737398 | 30 | 135 | 784163.5 | 8.16 | 126 | 244851 | 12.2 | 126 | 341671.2 | 14.3 | 135 | 373784.6 | 172.2502 | 102.1868 | 3862456.1 |  |  |  | 173.6219 | 102.5202 | 4037871.0
|  |  | 28.9 | 132 | 724293 | 29.2 | 132 | 688763.9 |  |  |  | 27.9 | 135 | 729272 | 29.3 | 131 | 739923.3 | 30.1 | 136 | 780992.2 | 8.2 | 127 | 244113.9 | 12.2 | 126 | 341671.2 | 14.3 | 135 | 373784.6 | 172.433 | 102.52 | 3853985.1 |  |  |  | 173.826 | 102.8535 | 4029519.4
|  |  | 29 | 132 | 726799.2 | 29.2 | 132 | 688763.9 |  |  |  | 28 | 135 | 731885.9 | 29.4 | 132 | 736824.1 | 30.2 | 136 | 783586.9 | 8.23 | 127 | 245007 | 12.3 | 127 | 341759.4 | 14.3 | 136 | 371036.2 | 172.6232 | 102.8533 | 3845734.9 |  |  |  | 174.0145 | 103.1867 | 4020860.7
|  |  | 29.1 | 133 | 723821.9 | 29.3 | 133 | 685926.3 |  |  |  | 28.1 | 136 | 729099.1 | 29.4 | 132 | 736824.1 | 30.3 | 136 | 786181.5 | 8.26 | 127 | 245900.1 | 12.3 | 127 | 341759.4 | 14.4 | 136 | 373630.8 | 172.8044 | 103.1868 | 3837331.0 |  |  |  | 174.1968 | 103.5202 | 4012104.9
|  |  | 29.1 | 133 | 723821.9 | 29.4 | 133 | 688267.3 |  |  |  | 28.2 | 136 | 731693.7 | 29.5 | 132 | 739330.3 | 30.3 | 137 | 780443 | 8.29 | 128 | 244865.1 | 12.3 | 127 | 341759.4 | 14.4 | 136 | 373630.8 | 172.9756 | 103.52 | 3828766.1 |  |  |  | 174.3845 | 103.8535 | 4003540.8
|  |  | 29.2 | 133 | 726309.3 | 29.5 | 133 | 690608.4 |  |  |  | 28.2 | 136 | 731693.7 | 29.6 | 133 | 736258.8 | 30.4 | 137 | 783018.7 | 8.32 | 128 | 245751.2 | 12.4 | 128 | 341846.3 | 14.5 | 137 | 373479.3 | 173.1538 | 103.8533 | 3820412.3 |  |  |  | 174.5856 | 104.1867 | 3995336.0
|  |  | 29.3 | 134 | 723357.9 | 29.6 | 134 | 687778.1 |  |  |  | 28.3 | 137 | 728928.6 | 29.7 | 133 | 738746.1 | 30.5 | 137 | 785594.4 | 8.35 | 128 | 246637.4 | 12.4 | 128 | 341846.3 | 14.5 | 137 | 373479.3 | 173.3369 | 104.1868 | 3812210.4 |  |  |  | 174.777 | 104.52 | 3986963.6
|  |  | 29.4 | 134 | 725826.7 | 29.6 | 134 | 687778.1 |  |  |  | 28.4 | 137 | 731504.3 | 29.8 | 133 | 741233.5 | 30.6 | 138 | 782458.8 | 8.37 | 129 | 245311.6 | 12.5 | 128 | 344603.1 | 14.5 | 137 | 373479.3 | 173.5135 | 104.52 | 3803928.0 |  |  |  | 174.9769 | 104.8535 | 3978829.4
|  |  | 29.4 | 134 | 725826.7 | 29.7 | 134 | 690101.7 |  |  |  | 28.5 | 137 | 734080 | 29.9 | 134 | 738170.7 | 30.7 | 138 | 785015.8 | 8.39 | 129 | 245897.8 | 12.5 | 129 | 341931.7 | 14.6 | 138 | 373330 | 173.7001 | 104.8533 | 3795914.2 |  |  |  | 175.1726 | 105.1865 | 3970668.4
|  |  | 29.5 | 135 | 722900.7 | 29.8 | 135 | 687296.2 |  |  |  | 28.5 | 138 | 728760.6 | 30 | 134 | 740639.5 | 30.8 | 138 | 787572.9 | 8.41 | 129 | 246483.9 | 12.5 | 129 | 341931.7 | 14.6 | 138 | 373330 | 173.886 | 105.1865 | 3787937.9 |  |  |  | 175.3721 | 105.52 | 3962626.1
|  |  | 29.6 | 135 | 725351.2 | 29.9 | 135 | 689602.6 |  |  |  | 28.6 | 138 | 731317.7 | 30.1 | 134 | 743108.3 | 30.9 | 139 | 784445.5 | 8.43 | 130 | 245169.6 | 12.6 | 129 | 344667.2 | 14.7 | 138 | 375887.1 | 174.0697 | 105.52 | 3779955.6 |  |  |  | 175.5625 | 105.8535 | 3954430.9
|  |  | 29.7 | 135 | 727801.7 | 30 | 135 | 691908.9 |  |  |  | 28.7 | 138 | 733874.7 | 30.1 | 135 | 737603.8 | 31 | 139 | 786984.2 | 8.46 | 130 | 246042.1 | 12.6 | 130 | 342015.9 | 14.7 | 139 | 373182.8 | 174.2472 | 105.8533 | 3771897.4 |  |  |  | 175.7617 | 106.1865 | 3946502.8
|  |  | 29.8 | 136 | 724882.7 | 30.1 | 136 | 689110.8 |  |  |  | 28.7 | 139 | 728595.1 | 30.2 | 135 | 740054.3 | 31 | 139 | 786984.2 | 8.48 | 130 | 246623.7 | 12.7 | 130 | 344730.3 | 14.7 | 139 | 373182.8 | 174.4268 | 106.1865 | 3763934.7 |  |  |  | 175.952 | 106.52 | 3938406.7
|  |  | 29.8 | 136 | 724882.7 | 30.1 | 136 | 689110.8 |  |  |  | 28.8 | 139 | 731133.7 | 30.3 | 135 | 742504.8 | 31.1 | 140 | 783883.4 | 8.5 | 131 | 245318.3 | 12.7 | 130 | 344730.3 | 14.8 | 139 | 375721.5 | 174.6069 | 106.52 | 3756026.3 |  |  |  | 176.144 | 106.8532 | 3930408.2
|  |  | 29.9 | 136 | 727315.2 | 30.2 | 136 | 691400.2 |  |  |  | 28.9 | 139 | 733672.4 | 30.4 | 136 | 739477.7 | 31.2 | 140 | 786403.9 | 8.51 | 131 | 245606.9 | 12.7 | 131 | 342098.8 | 14.8 | 140 | 373037.8 | 174.7787 | 106.8533 | 3747996.4 |  |  |  | 176.3398 | 107.1867 | 3922534.8
|  |  | 30 | 137 | 724421.1 | 30.3 | 137 | 688626.2 |  |  |  | 28.9 | 140 | 728431.9 | 30.5 | 136 | 741910.2 | 31.3 | 140 | 788924.5 | 8.53 | 131 | 246184.1 | 12.8 | 131 | 344792.5 | 14.8 | 140 | 373037.8 | 174.9603 | 107.1868 | 3740215.5 |  |  |  | 176.5377 | 107.52 | 3914765.0
|  |  | 30.1 | 137 | 726835.8 | 30.4 | 137 | 690898.9 |  |  |  | 29 | 140 | 730952.4 | 30.6 | 136 | 744342.7 | 31.4 | 141 | 785831.9 | 8.55 | 132 | 244892 | 12.8 | 131 | 344792.5 | 14.9 | 140 | 375558.3 | 175.1276 | 107.52 | 3732188.3 |  |  |  | 176.7312 | 107.8532 | 3906946.2
|  |  | 30.2 | 137 | 729250.6 | 30.5 | 137 | 693171.6 |  |  |  | 29.1 | 140 | 733472.9 | 30.7 | 137 | 741324.3 | 31.4 | 141 | 785831.9 | 8.58 | 132 | 245751.2 | 12.8 | 132 | 342180.4 | 14.9 | 141 | 372894.8 | 175.3 | 107.8533 | 3724320.8 |  |  |  | 176.9336 | 108.1865 | 3899371.9
|  |  | 30.2 | 138 | 723966.1 | 30.5 | 138 | 688148.6 |  |  |  | 25.8 | 140 | 650295.6 | 30.8 | 137 | 743739 | 31.5 | 141 | 788334.6 | 8.61 | 132 | 246610.5 | 12.9 | 132 | 344853.7 | 15 | 141 | 375397.4 | 175.4755 | 108.1865 | 3716563.9 |  |  |  | 177.1293 | 108.52 | 3891687.8
|  |  | 30.3 | 138 | 726363.4 | 30.6 | 138 | 690404.8 |  |  |  | 22.9 | 140 | 577200.3 | 30.8 | 137 | 743739 | 31.6 | 142 | 785267.9 | 8.65 | 133 | 245893.4 | 12.9 | 132 | 344853.7 | 15 | 141 | 375397.4 | 175.6398 | 108.52 | 3708611.7 |  |  |  | 177.3275 | 108.8532 | 3884115.7
|  |  | 30.4 | 138 | 728760.6 | 30.7 | 138 | 692661 |  |  |  | 20 | 141 | 500529.9 | 30.9 | 138 | 740746.8 | 31.7 | 142 | 787753 | 8.68 | 133 | 246746.2 | 13 | 133 | 344914 | 15 | 142 | 372753.8 | 175.8062 | 108.8533 | 3700760.3 |  |  |  | 177.5261 | 109.1867 | 3876589.2
|  |  | 30.5 | 139 | 725897.7 | 30.8 | 139 | 689917.8 |  |  |  | 17.1 | 141 | 427953 | 31 | 138 | 743144.1 | 31.8 | 142 | 790238 | 8.71 | 133 | 247599 | 13 | 133 | 344914 | 15.1 | 142 | 375238.8 | 175.967 | 109.1865 | 3692841.5 |  |  |  | 177.7263 | 109.5197 | 3869160.3
|  |  | 30.6 | 139 | 728277.7 | 30.9 | 139 | 692157.8 |  |  |  | 14.2 | 141 | 355376.2 | 31.1 | 138 | 745541.3 | 31.9 | 143 | 787179.5 | 8.75 | 134 | 246879.8 | 13 | 133 | 344914 | 15.1 | 142 | 375238.8 | 176.1255 | 109.5198 | 3684921.1 |  |  |  | 177.9148 | 109.853 | 3861512.9
|  |  | 30.6 | 139 | 728277.7 | 31 | 139 | 694397.8 |  |  |  | 11.3 | 141 | 282799.4 | 31.2 | 139 | 742557.7 | 32 | 143 | 789647.1 | 8.78 | 134 | 247726.3 | 13.1 | 134 | 344973.4 | 15.2 | 143 | 375082.4 | 176.2733 | 109.8528 | 3676832.8 |  |  |  | 178.1114 | 110.1863 | 3854089.4
|  |  | 30.7 | 140 | 725438.7 | 31 | 140 | 689437.8 |  |  |  | 8.4 | 141 | 210222.5 | 31.3 | 139 | 744937.7 | 32 | 143 | 789647.1 | 8.81 | 134 | 248572.7 | 13.1 | 134 | 344973.4 | 15.2 | 143 | 375082.4 | 176.4142 | 110.1863 | 3668633.7 |  |  |  | 178.3059 | 110.5198 | 3846654.7
|  |  | 30.8 | 140 | 727801.7 | 31.1 | 140 | 691661.8 |  |  |  | 5.49 | 141 | 137395.5 | 31.3 | 139 | 744937.7 | 32.1 | 144 | 786614 | 8.84 | 135 | 247571.6 | 13.2 | 134 | 347606.8 | 15.2 | 143 | 375082.4 | 176.5554 | 110.5198 | 3660491.8 |  |  |  | 178.5088 | 110.8528 | 3839462.8
|  |  | 30.9 | 140 | 730164.7 | 31.2 | 140 | 693885.8 |  |  |  | 2.59 | 141 | 64818.62 | 31.4 | 140 | 741979.7 | 30 | 144 | 735153.3 | 8.87 | 135 | 248411.8 | 13.2 | 135 | 345031.9 | 15.3 | 144 | 374928.2 | 176.6848 | 110.853 | 3652162.0 |  |  |  | 178.7201 | 111.1863 | 3832477.8
|  |  | 31 | 141 | 727332.5 | 31.3 | 141 | 691172.9 |  |  |  | 0.0717 | 141 | 1794.4 | 31.5 | 140 | 744342.7 | 26.8 | 144 | 656736.9 | 8.9 | 135 | 249252 | 13.2 | 135 | 345031.9 | 15.3 | 144 | 374928.2 | 176.8147 | 111.1863 | 3643892.3 |  |  |  | 178.9309 | 111.5195 | 3825532.5
|  |  | 31 | 141 | 727332.5 | 31.4 | 141 | 693381.1 |  |  |  | 0.0406 | 141 | 1016.076 | 29.4 | 140 | 694719.8 | 23.6 | 144 | 578320.6 | 8.93 | 136 | 248253.2 | 13.3 | 135 | 347645.8 | 15.3 | 144 | 374928.2 | 176.9296875 | 111.5195 | 3635366.1 |  |  |  | 179.1385 | 111.8528 | 3818560.9
|  |  | 31.1 | 141 | 729678.7 | 31.5 | 141 | 695589.3 |  |  |  | 0.00776 | 141 | 194.2056 | 26.3 | 140 | 621467.1 | 20.4 | 144 | 499904.2 | 8.96 | 136 | 249087.2 | 13.3 | 136 | 345089.6 | 15.4 | 145 | 374776.1 | 177.0269 | 111.8528 | 3626526.7 |  |  |  | 179.357 | 112.1863 | 3811853.3
|  |  | 31.2 | 142 | 726869.8 | 31.5 | 142 | 690690.8 |  |  |  | 0.0258 | 141 | 645.6835 | 23.1 | 140 | 545851.3 | 17.2 | 144 | 421487.9 | 9 | 136 | 250199.2 | 13.3 | 136 | 345089.6 | 15.4 | 145 | 374776.1 | 177.1073 | 112.186 | 3617396.5 |  |  |  | 179.5698 | 112.5193 | 3805080.5
|  |  | 31.3 | 142 | 729199.6 | 31.6 | 142 | 692883.5 | [6 empty] | 20 | 140 | 472598.5 | 14 | 144 | 343071.5 | 9.03 | 137 | 249200.9 | 13.4 | 136 | 347684.2 | 15.5 | 145 | 377209.7 | 177.1582 | 112.5193 | 3607719.0 |  |  |  | 179.7987 | 112.8525 | 3798679.8
|  |  | 31.4 | 142 | 731529.3 | 31.7 | 142 | 695076.1 | [6 empty] | 16.9 | 140 | 399345.8 | 10.8 | 144 | 264655.2 | 9.05 | 137 | 249752.8 | 13.4 | 137 | 345146.4 | 15.5 | 146 | 374626 | 177.1616 | 112.8528 | 3597125.8 |  |  |  | 180.0157 | 113.186 | 3792059.2
|  |  | 31.4 | 143 | 726413.7 | 31.8 | 143 | 692392.8 | [6 empty] | 13.7 | 140 | 323730 | 7.56 | 144 | 185258.6 | 9.08 | 137 | 250580.7 | 13.4 | 137 | 345146.4 | 15.5 | 146 | 374626 | 177.0991 | 113.186 | 3585270.5 |  |  |  | 180.2345 | 113.5193 | 3785521.5
|  |  | 31.5 | 143 | 728727.1 | 31.9 | 143 | 694570.1 | [6 empty] | 10.6 | 140 | 250477.2 | 4.34 | 144 | 106352.2 | 9.11 | 138 | 249586.8 | 13.5 | 137 | 347722.1 | 15.6 | 146 | 377043 | 176.9334 | 113.5194 | 3571396.9 |  |  |  | 180.459 | 113.8525 | 3779142.3
|  |  | 31.6 | 143 | 731040.5 | 31.9 | 143 | 694570.1 | [6 empty] | 7.46 | 140 | 176279.2 | 1.12 | 144 | 27445.72 | 9.14 | 138 | 250408.7 | 13.5 | 138 | 345202.4 | 15.6 | 147 | 374478.1 | 176.5774 | 113.8527 | 3553779.3 |  |  |  | 180.6848 | 114.1858 | 3772828.4
|  |  | 31.7 | 144 | 728261.2 | 32 | 144 | 691908.9 | [6 empty] | 4.31 | 140 | 101845 | 0.0609 | 144 | 1492.361 | 9.17 | 138 | 251230.6 | 13.6 | 138 | 347759.5 | 15.6 | 147 | 374478.1 | 175.6958 | 114.1857 | 3525724.1 |  |  |  | 180.9033 | 114.519 | 3766398.7
|  |  | 31.8 | 144 | 730558.5 | 32.1 | 144 | 694071.2 | [6 empty] | 1.18 | 140 | 27883.31 | 0.059 | 144 | 1445.801 | 9.2 | 139 | 250239.2 | 13.6 | 138 | 347759.5 | 15.7 | 147 | 376878.6 | 162.316 | 114.3202 | 3253394.5 |  |  |  | 181.1262 | 114.852 | 3760105.5
|  |  | 31.8 | 144 | 730558.5 | 32.2 | 144 | 696233.4 | [6 empty] | 0.0664 | 140 | 1569.027 | 0.0548 | 145 | 1333.619 | 9.22 | 139 | 250783.2 | 13.6 | 139 | 345257.6 | 15.7 | 148 | 374332.1 | 144.816 | 114.3536 | 2901782.7 |  |  |  | 181.3557 | 115.1855 | 3753969.2
|  |  | 31.9 | 145 | 727801.7 | 32.3 | 145 | 693579.1 | [6 empty] | 0.0822 | 141 | 1928.604 | 0.0217 | 145 | 528.0935 | 9.25 | 139 | 251599.2 | 13.7 | 139 | 347796.2 | 15.8 | 148 | 376716.4 | 127.191 | 114.3866 | 2547883.3 |  |  |  | 181.5721 | 115.519 | 3747598.8
|  |  | 32 | 145 | 730083.2 | 31.7 | 145 | 680695.3 | [6 empty] | 0.0357 | 141 | 837.6055 | 0.0414 | 145 | 1007.515 | 9.28 | 140 | 250612.2 | 13.7 | 139 | 347796.2 | 15.8 | 148 | 376716.4 | 109.691 | 114.4193 | 2196695.8 |  |  |  | 181.7987 | 115.852 | 3741489.4
|  |  | 32.1 | 145 | 732364.7 | 28.5 | 145 | 611981.5 | [6 empty] | 0.0668 | 141 | 1567.284 |  |  |  | 9.31 | 140 | 251422.4 | 13.8 | 140 | 347832.5 | 15.8 | 149 | 374188.1 | 92.06596 | 114.4518 | 1843210.5 |  |  |  | 182.0359 | 116.1855 | 3735617.2
|  |  | 32.2 | 146 | 729614.4 | 25.3 | 145 | 543267.8 | [12 empty] | 9.34 | 140 | 252232.6 | 13.8 | 140 | 347832.5 | 15.9 | 149 | 376556.4 | 74.56596 | 114.4855 | 1492411.7 |  |  |  | 182.2706 | 116.519 | 3729728.7
|  |  | 32.3 | 146 | 731880.3 | 22.1 | 145 | 474554.1 | [12 empty] | 9.36 | 141 | 250980 | 13.8 | 140 | 347832.5 | 15.9 | 149 | 376556.4 | 57.06596 | 114.5199 | 1141811.9 |  |  |  | 182.4952 | 116.852 | 3723682.6
|  |  | 32.3 | 146 | 731880.3 | 18.8 | 145 | 403693.1 | [12 empty] | 9.39 | 141 | 251784.4 | 13.9 | 141 | 347868.3 | 16 | 150 | 376398.5 | 39.69096 | 114.5538 | 793926.6 |  |  |  | 182.7258 | 117.1855 | 3717777.1
|  |  | 32.4 | 147 | 729152 | 15.6 | 145 | 334979.4 | [12 empty] | 9.42 | 141 | 252588.8 | 13.9 | 141 | 347868.3 | 16 | 150 | 376398.5 | 22.19096 | 114.587 | 443750.6 |  |  |  | 182.9647 | 117.5188 | 3712081.2
|  |  | 32.5 | 147 | 731402.5 | 12.4 | 145 | 266265.7 | [12 empty] | 9.45 | 142 | 251608.8 | 14 | 141 | 350370.9 | 16 | 150 | 376398.5 | 4.940958 | 114.62 | 98775.49 |  |  |  | 183.1847 | 117.8518 | 3706042.5
|  |  | 32.6 | 147 | 733652.9 | 9.14 | 145 | 196263.6 | [12 empty] | 9.47 | 142 | 252141.3 | 14 | 142 | 347903.5 | 16.1 | 151 | 376242.7 | 0.09720782 | 114.6534 | 1942.73 |  |  |  | 183.404 | 118.1853 | 3700010.1
|  |  | 32.7 | 148 | 730931.1 | 5.9 | 145 | 126690.9 | [12 empty] | 9.5 | 142 | 252940.1 | 14 | 142 | 347903.5 | 16.1 | 151 | 376242.7 | 0.04770258 | 114.9867 | 950.5889 |  |  |  | 183.6152 | 118.5185 | 3693854.8
|  |  | 32.8 | 148 | 733166.4 | 2.69 | 145 | 57762.47 | [12 empty] | 9.53 | 143 | 251964.4 | 14.1 | 142 | 350388.5 | 16.2 | 151 | 378579.6 | 0.009036814 | 115.3185 | 179.5622 |  |  |  | 183.8315 | 118.8518 | 3687836.9
|  |  | 32.8 | 148 | 733166.4 | 0.0766 | 145 | 1644.835 | [12 empty] | 9.55 | 143 | 252493.2 | 14.1 | 143 | 347938.3 | 16.2 | 152 | 376088.9 | 0.03528574 | 115.4032 | 700.6155 |  |  |  | 184.0483 | 119.1853 | 3681854.8
|  |  | 32.9 | 149 | 730466 | 0.0582 | 146 | 1241.171 | [12 empty] | 9.58 | 143 | 253286.4 | 14.2 | 143 | 350405.9 | 16.2 | 152 | 376088.9 | [6 empty] | 184.2656 | 119.5183 | 3675930.9
|  |  | 33 | 149 | 732686.3 | 0.0345 | 146 | 735.7456 | [12 empty] | 9.6 | 144 | 252052.5 | 14.2 | 143 | 350405.9 | 16.3 | 152 | 378410.5 | [6 empty] | 184.4953 | 119.8518 | 3670272.6
|  |  | 33.1 | 149 | 734906.6 | 0.0337 | 146 | 718.6849 | [12 empty] | 9.62 | 144 | 252577.7 | 14.2 | 144 | 347972.5 | 16.3 | 153 | 375937.2 | [6 empty] | 184.7368 | 120.185 | 3664885.7
|  |  | 33.2 | 150 | 732212.6 | [15 empty] | 9.65 | 144 | 253365.3 | 14.3 | 144 | 350423.1 | 16.3 | 153 | 375937.2 | [6 empty] | 184.9729 | 120.5185 | 3659414.8
|  |  | 33.2 | 150 | 732212.6 | [15 empty] | 9.67 | 145 | 252139.5 | 14.3 | 144 | 350423.1 | 16.4 | 153 | 378243.6 | [6 empty] | 185.1997 | 120.8515 | 3653806.0
|  |  | 33.3 | 150 | 734418.1 | [15 empty] | 9.7 | 145 | 252921.7 | 14.4 | 145 | 350440 | 16.4 | 154 | 375787.4 | [6 empty] | 185.4244 | 121.185 | 3648172.4
|  |  | 33.4 | 151 | 731745.3 | [15 empty] | 9.72 | 145 | 253443.2 | 14.4 | 145 | 350440 | 16.5 | 154 | 378078.8 | [6 empty] | 185.6467 | 121.5183 | 3642529.1
|  |  | 33.5 | 151 | 733936.1 | [15 empty] | 9.74 | 146 | 252225.2 | 14.4 | 145 | 350440 | 16.5 | 154 | 378078.8 | [6 empty] | 185.8818 | 121.8518 | 3637160.2
|  |  | 33.6 | 151 | 736127 | [15 empty] | 9.75 | 146 | 252484.1 | 14.5 | 146 | 350456.6 | 16.5 | 155 | 375639.6 | [6 empty] | 186.1233 | 122.185 | 3631951.8
|  |  | 33.6 | 152 | 731284 | [15 empty] | 9.77 | 146 | 253002.1 | 14.5 | 146 | 350456.6 | 16.6 | 155 | 377916.2 | [6 empty] | 186.3517 | 122.5183 | 3626517.5
|  |  | 33.7 | 152 | 733460.5 | [15 empty] | 9.8 | 147 | 252052.5 | 14.6 | 146 | 352873.6 | 16.6 | 155 | 377916.2 | [6 empty] | 186.5875 | 122.8515 | 3621257.2
|  |  | 33.8 | 152 | 735636.9 | [15 empty] | 9.83 | 147 | 252824.1 | 14.6 | 147 | 350473.1 | 16.7 | 156 | 377755.7 | [6 empty] | 186.8295 | 123.185 | 3616136.3
|  |  | 33.9 | 153 | 732991 | [15 empty] | 9.87 | 147 | 253852.9 | 14.6 | 147 | 350473.1 | 16.7 | 156 | 377755.7 | [6 empty] | 187.053 | 123.5183 | 3610694.4
|  |  | 34 | 153 | 735153.3 | [15 empty] | 9.9 | 148 | 252904.1 | 14.7 | 147 | 352873.6 | 16.7 | 156 | 377755.7 | [6 empty] | 187.2668 | 123.8515 | 3605096.2
|  |  | 34 | 153 | 735153.3 | [15 empty] | 9.93 | 148 | 253670.5 | 14.7 | 148 | 350489.3 | 16.8 | 157 | 377597.2 | [6 empty] | 187.4956 | 124.185 | 3599806.8
|  |  | 34.1 | 154 | 732527.7 | [15 empty] | 9.96 | 148 | 254436.8 | 14.8 | 148 | 352873.6 | 16.8 | 157 | 377597.2 | [6 empty] | 187.7312 | 124.518 | 3594690.8
|  |  | 34.2 | 154 | 734675.9 | [15 empty] | 9.99 | 149 | 253490.4 | 14.8 | 148 | 352873.6 | 16.9 | 157 | 379844.8 | [6 empty] | 187.9704 | 124.8515 | 3589658.0
|  |  | 34.3 | 154 | 736824.1 | [15 empty] | 10 | 149 | 253744.2 | 14.8 | 149 | 350505.3 | 16.9 | 158 | 377440.7 | [6 empty] | 188.2117 | 125.185 | 3584689.2
|  |  | 34.4 | 155 | 734204.7 | [15 empty] | 10.1 | 149 | 256281.6 | 14.9 | 149 | 352873.6 | 16.9 | 158 | 377440.7 | [6 empty] | 188.4487 | 125.5183 | 3579674.9
|  |  | 34.5 | 155 | 736339 | [15 empty] | 10.1 | 150 | 254573.1 | 14.9 | 149 | 352873.6 | 17 | 158 | 379674.1 | [6 empty] | 188.6898 | 125.8515 | 3574763.4
|  |  | 34.6 | 155 | 738473.3 | [15 empty] | 10.1 | 150 | 254573.1 | 15 | 150 | 352873.6 | 17 | 159 | 377286.2 | [6 empty] | 188.9283 | 126.185 | 3569822.6
|  |  | 34.6 | 156 | 733739.5 | [15 empty] | 10.1 | 150 | 254573.1 | 15 | 150 | 352873.6 | 17.1 | 159 | 379505.5 | [6 empty] | 189.174 | 126.5182 | 3565051.1
|  |  | 34.7 | 156 | 735860.1 | [15 empty] | 10.2 | 151 | 255391 | 15 | 150 | 352873.6 | 17.1 | 159 | 379505.5 | [6 empty] | 189.4212 | 126.8517 | 3560324.7
|  |  | 34.8 | 156 | 737980.8 | [15 empty] | 10.2 | 151 | 255391 | 15.1 | 151 | 352873.6 | 17.1 | 160 | 377133.6 | [6 empty] | 189.6662 | 127.1852 | 3555581.8
|  |  | 34.9 | 157 | 735387.4 | [15 empty] | 10.2 | 151 | 255391 | 15.1 | 151 | 352873.6 | 17.2 | 160 | 379339.1 | [6 empty] | 189.9114 | 127.5185 | 3550875.2
|  |  | 35 | 157 | 737494.5 | [15 empty] | 10.3 | 152 | 256198.1 | 15.2 | 151 | 355210.5 | 17.2 | 160 | 379339.1 | [6 empty] | 190.153 | 127.852 | 3546118.0
|  |  | 35 | 157 | 737494.5 | [15 empty] | 10.3 | 152 | 256198.1 | 15.2 | 152 | 352873.6 | 17.3 | 161 | 379174.7 | [6 empty] | 190.4045 | 128.1852 | 3541576.2
|  |  | 35.1 | 158 | 734920.6 | [15 empty] | 10.3 | 152 | 256198.1 | 15.2 | 152 | 352873.6 | 17.3 | 161 | 379174.7 | [6 empty] | 190.6609 | 128.5187 | 3537144.2
|  |  | 35.2 | 158 | 737014.4 | [15 empty] | 10.3 | 153 | 254523.6 | 15.3 | 152 | 355195.1 | 17.3 | 161 | 379174.7 | [6 empty] | 190.9174 | 128.852 | 3532741.7
|  |  | 35.3 | 158 | 739108.2 | [15 empty] | 10.4 | 153 | 256994.8 | 15.3 | 153 | 352873.6 | 17.4 | 162 | 379012.3 | [6 empty] | 191.1747 | 129.1852 | 3528377.7
|  |  | 35.4 | 159 | 736540.3 | [15 empty] | 10.4 | 153 | 256994.8 | 15.3 | 153 | 352873.6 | 17.4 | 162 | 379012.3 | [6 empty] | 191.4337 | 129.5187 | 3524058.8
|  |  | 35.5 | 159 | 738621 | [15 empty] | 10.4 | 154 | 255326 | 15.4 | 153 | 355179.9 | 17.5 | 162 | 381190.6 | [6 empty] | 191.6817 | 129.852 | 3519569.2
|  |  | 35.5 | 159 | 738621 | [15 empty] | 10.5 | 154 | 257781 | 15.4 | 154 | 352873.6 | 17.5 | 163 | 378852 | [6 empty] | 191.9401 | 130.1855 | 3515286.0
|  |  | 35.6 | 160 | 736072.2 | [15 empty] | 10.5 | 154 | 257781 | 15.5 | 154 | 355164.9 | 17.5 | 163 | 378852 | [6 empty] | 192.1996 | 130.5187 | 3511051.3
|  |  | 35.7 | 160 | 738139.8 | [15 empty] | 10.5 | 155 | 256117.9 | 15.5 | 154 | 355164.9 | 17.6 | 163 | 381016.9 | [6 empty] | 192.4632 | 130.8522 | 3506905.1
|  |  | 35.8 | 160 | 740207.4 | [15 empty] | 10.6 | 155 | 258557.1 | 15.5 | 155 | 352873.6 | 17.6 | 164 | 378693.6 | [6 empty] | 192.744 | 131.1857 | 3503092.7
|  |  | 35.9 | 161 | 737664.6 | [15 empty] | 10.6 | 155 | 258557.1 | 15.6 | 155 | 355150.2 | 17.6 | 164 | 378693.6 | [6 empty] | 193.0112 | 131.519 | 3499060.6
|  |  | 35.9 | 161 | 737664.6 | [15 empty] | 10.6 | 156 | 256899.7 | 15.6 | 155 | 355150.2 | 17.7 | 164 | 380845.2 | [6 empty] | 193.2672 | 131.8525 | 3494839.3
|  |  | 36 | 161 | 739719.4 | [15 empty] | 10.6 | 156 | 256899.7 | 15.6 | 156 | 352873.6 | 17.7 | 165 | 378537.1 | [6 empty] | 193.5152 | 132.186 | 3490496.1
|  |  | 36.1 | 162 | 737195.3 | [15 empty] | 10.7 | 156 | 259323.3 | 15.7 | 156 | 355135.6 | 17.8 | 165 | 380675.7 | [6 empty] | 193.7509 | 132.5192 | 3485959.4
|  |  | 36.2 | 162 | 739237.4 | [15 empty] | 10.7 | 157 | 257671.6 | 15.7 | 156 | 355135.6 | 17.8 | 165 | 380675.7 | [6 empty] | 193.9931 | 132.8525 | 3481561.6
|  |  | 36.3 | 162 | 741279.5 | [15 empty] | 10.7 | 157 | 257671.6 | 15.8 | 157 | 355121.2 | 17.8 | 166 | 378382.5 | [6 empty] | 194.2488 | 133.186 | 3477422.0
|  |  | 36.3 | 163 | 736731.8 | [15 empty] | 10.8 | 157 | 260079.7 | 15.8 | 157 | 355121.2 | 17.9 | 166 | 380508.2 | [6 empty] | 194.506 | 133.5195 | 3473329.3
|  |  | 36.4 | 163 | 738761.4 | [15 empty] | 10.8 | 158 | 258433.6 | 15.8 | 157 | 355121.2 | 17.9 | 166 | 380508.2 | [6 empty] | 194.7546 | 133.8527 | 3469108.8
|  |  | 36.5 | 163 | 740790.9 | [15 empty] | 10.8 | 158 | 258433.6 | 15.9 | 158 | 355106.9 | 18 | 167 | 380342.8 | [6 empty] | 195.0009 | 134.1857 | 3464876.6
|  |  | 36.6 | 164 | 738291.1 | [15 empty] | 10.9 | 158 | 260826.5 | 15.9 | 158 | 355106.9 | 18 | 167 | 380342.8 | [6 empty] | 195.2529 | 134.5195 | 3460746.0
|  |  | 36.7 | 164 | 740308.3 | [15 empty] | 10.9 | 159 | 259186.1 | 16 | 158 | 357340.3 | 18 | 167 | 380342.8 | [6 empty] | 195.4929 | 134.853 | 3456430.7
|  |  | 36.8 | 164 | 742325.5 | [15 empty] | 10.9 | 159 | 259186.1 | 16 | 159 | 355092.9 | 18.1 | 168 | 380179.3 | [6 empty] | 195.7429 | 135.1862 | 3452319.4
|  |  | 36.8 | 165 | 737826.5 | [15 empty] | 10.9 | 159 | 259186.1 | 16 | 159 | 355092.9 | 18.1 | 168 | 380179.3 | [6 empty] | 195.9902 | 135.5197 | 3448174.8
|  |  | 36.9 | 165 | 739831.5 | [15 empty] | 11 | 160 | 259929.2 | 16.1 | 159 | 357312.2 | 18.1 | 168 | 380179.3 | [6 empty] | 196.2234 | 135.8532 | 3443804.2
|  |  | 37 | 165 | 741836.5 | [15 empty] | 11 | 160 | 259929.2 | 16.1 | 160 | 355079 | 18.2 | 169 | 380017.7 | [6 empty] | 196.4656 | 136.1864 | 3439617.3
|  |  | 37.1 | 166 | 739360.5 | [15 empty] | 11 | 160 | 259929.2 | 16.2 | 160 | 357284.5 | 18.2 | 169 | 380017.7 | [6 empty] | 196.7203 | 136.5199 | 3435662.0
|  |  | 37.2 | 166 | 741353.3 | [15 empty] | 11.1 | 161 | 260663 | 16.2 | 160 | 357284.5 | 18.3 | 169 | 382105.7 | [6 empty] | 196.9669 | 136.8532 | 3431591.8
|  |  | 37.3 | 166 | 743346.2 | [15 empty] | 11.1 | 161 | 260663 | 16.2 | 161 | 355065.3 | 18.3 | 170 | 379858 | [6 empty] | 197.2081 | 137.1867 | 3427441.9
|  |  | 37.3 | 167 | 738895.1 | [15 empty] | 11.1 | 161 | 260663 | 16.3 | 161 | 357257.1 | 18.3 | 170 | 379858 | [6 empty] | 197.4597 | 137.5199 | 3423498.2
|  |  | 37.4 | 167 | 740876 | [15 empty] | 11.1 | 162 | 259054 | 16.3 | 161 | 357257.1 | 18.4 | 170 | 381933.7 | [6 empty] | 197.7032 | 137.8532 | 3419434.1
|  |  | 37.5 | 167 | 742857 | [15 empty] | 11.2 | 162 | 261387.8 | 16.4 | 162 | 357230 | 18.4 | 171 | 379700.2 | [6 empty] | 197.9504 | 138.1867 | 3415446.8
|  |  | 37.6 | 168 | 740404.4 | [15 empty] | 11.2 | 162 | 261387.8 | 16.4 | 162 | 357230 | 18.5 | 171 | 381763.8 | [6 empty] | 198.1934 | 138.5199 | 3411413.3
|  |  | 37.7 | 168 | 742373.5 | [15 empty] | 11.2 | 163 | 259784.2 | 16.4 | 162 | 357230 | 18.5 | 171 | 381763.8 | [6 empty] | 198.4279 | 138.8534 | 3407246.4
|  |  | 37.7 | 168 | 742373.5 | [15 empty] | 11.3 | 163 | 262103.7 | 16.5 | 163 | 357203.3 | 18.5 | 172 | 379544.2 | [6 empty] | 198.6723 | 139.1867 | 3403274.8
|  |  | 37.8 | 169 | 739938.3 | [15 empty] | 11.3 | 163 | 262103.7 | 16.5 | 163 | 357203.3 | 18.6 | 172 | 381595.8 | [6 empty] | 198.9018 | 139.5202 | 3399061.8
|  |  | 37.9 | 169 | 741895.8 | [15 empty] | 11.3 | 164 | 260505.5 | 16.6 | 163 | 359368.2 | 18.6 | 172 | 381595.8 | [6 empty] | 199.1379 | 139.8534 | 3394987.1
|  |  | 38 | 169 | 743853.3 | [15 empty] | 11.4 | 164 | 262810.9 | 16.6 | 164 | 357176.9 | 18.7 | 173 | 381429.8 | [6 empty] | 199.3793 | 140.1867 | 3391023.2
|  |  | 38 | 170 | 739477.7 | [15 empty] | 11.4 | 164 | 262810.9 | 16.7 | 164 | 359328.6 | 18.7 | 173 | 381429.8 | [6 empty] | 199.6237 | 140.5202 | 3387121.9
|  |  | 38.1 | 170 | 741423.7 | [15 empty] | 11.4 | 165 | 261218.1 | 16.7 | 164 | 359328.6 | 18.7 | 173 | 381429.8 | [6 empty] | 199.8691 | 140.8534 | 3383261.5
|  |  | 38.2 | 170 | 743369.7 | [15 empty] | 11.4 | 165 | 261218.1 | 16.7 | 165 | 357150.8 | 18.8 | 174 | 381265.7 | [6 empty] | 200.1181 | 141.1867 | 3379481.1
|  |  | 38.3 | 171 | 740957.1 | [15 empty] | 11.5 | 165 | 263509.5 | 16.8 | 165 | 359289.4 | 18.8 | 174 | 381265.7 | [6 empty] | 200.3631 | 141.5202 | 3375644.9
|  |  | 38.4 | 171 | 742891.7 | [15 empty] | 11.5 | 166 | 261922.1 | 16.8 | 165 | 359289.4 | 18.9 | 174 | 383293.7 | [6 empty] | 200.6098 | 141.8537 | 3371855.4
|  |  | 38.4 | 171 | 742891.7 | [15 empty] | 11.5 | 166 | 261922.1 | 16.9 | 166 | 359250.8 | 18.9 | 175 | 381103.4 | [6 empty] | 200.8571 | 142.1869 | 3368099.7
|  |  | 38.5 | 172 | 740495.9 | [15 empty] | 11.5 | 166 | 261922.1 | 16.9 | 166 | 359250.8 | 19 | 175 | 383119.9 | [6 empty] | 201.1132 | 142.5202 | 3364508.6
|  |  | 38.6 | 172 | 742419.3 | [15 empty] | 11.6 | 167 | 262617.6 | 17 | 166 | 361376.5 | 19 | 175 | 383119.9 | [6 empty] | 201.3663 | 142.8534 | 3360883.3
|  |  | 38.7 | 172 | 744342.7 | [15 empty] | 11.6 | 167 | 262617.6 | 17 | 167 | 359212.6 | 19 | 176 | 380943.1 | [6 empty] | 201.6197 | 143.1869 | 3357275.7
|  |  | 38.8 | 173 | 741952.4 | [15 empty] | 11.6 | 167 | 262617.6 | 17 | 167 | 359212.6 | 19.1 | 176 | 382948 | [6 empty] | 201.8694 | 143.5204 | 3353623.6
|  |  | 38.9 | 173 | 743864.6 | [15 empty] | 11.7 | 168 | 263304.9 | 17.1 | 167 | 361325.6 | 19.1 | 176 | 382948 | [6 empty] | 202.1042 | 143.8534 | 3349750.9
|  |  | 39 | 173 | 745776.9 | [15 empty] | 11.7 | 168 | 263304.9 | 17.1 | 168 | 359174.9 | 19.2 | 177 | 382778.1 | [6 empty] | 202.3411 | 144.1869 | 3345921.2
|  |  | 39 | 174 | 741490.8 | [15 empty] | 11.7 | 168 | 263304.9 | 17.2 | 168 | 361275.3 | 19.2 | 177 | 382778.1 | [6 empty] | 202.5778 | 144.5202 | 3342110.7
|  |  | 39.1 | 174 | 743392 | [15 empty] | 11.7 | 169 | 261746.9 | 17.2 | 168 | 361275.3 | 19.2 | 177 | 382778.1 | [6 empty] | 202.8249 | 144.8534 | 3338488.6
|  |  | 39.2 | 174 | 745293.3 | [15 empty] | 11.7 | 169 | 261746.9 | 17.2 | 169 | 359137.6 | 19.3 | 178 | 382610.1 | [6 empty] | 203.0833 | 145.1869 | 3335063.9
|  |  | 39.3 | 175 | 742924.9 | [15 empty] | 11.8 | 169 | 263984 | 17.3 | 169 | 361225.6 | 19.3 | 178 | 382610.1 | [6 empty] | 203.3342 | 145.5204 | 3331530.9
|  |  | 39.4 | 175 | 744815.3 | [15 empty] | 11.8 | 170 | 262431.2 | 17.3 | 169 | 361225.6 | 19.4 | 178 | 384592.5 | [6 empty] | 203.5858 | 145.8537 | 3328031.6
|  |  | 39.4 | 175 | 744815.3 | [15 empty] | 11.8 | 170 | 262431.2 | 17.4 | 170 | 361176.5 | 19.4 | 179 | 382444 | [6 empty] | 203.8503 | 146.1869 | 3324759.3
|  |  | 39.5 | 176 | 742463 | [15 empty] | 11.9 | 170 | 264655.2 | 17.4 | 170 | 361176.5 | 19.4 | 179 | 382444 | [6 empty] | 204.1071 | 146.5202 | 3321376.7
|  |  | 39.6 | 176 | 744342.7 | [15 empty] | 11.9 | 171 | 263107.5 | 17.4 | 170 | 361176.5 | 19.5 | 179 | 384415.3 | [6 empty] | 204.3583 | 146.8537 | 3317912.8
|  |  | 39.7 | 176 | 746222.3 | [15 empty] | 11.9 | 171 | 263107.5 | 17.5 | 171 | 361127.9 | 19.5 | 180 | 382279.7 | [6 empty] | 204.6089 | 147.1867 | 3314465.7
|  |  | 39.8 | 177 | 743875.4 | [15 empty] | 11.9 | 171 | 263107.5 | 17.5 | 171 | 361127.9 | 19.6 | 180 | 384240.1 | [6 empty] | 204.8596 | 147.5202 | 3311023.2
|  |  | 39.8 | 177 | 743875.4 | [15 empty] | 11.9 | 172 | 261577.8 | 17.6 | 171 | 363191.5 | 19.6 | 180 | 384240.1 | [6 empty] | 205.1055 | 147.8537 | 3307521.5
|  |  | 39.9 | 177 | 745744.4 | [15 empty] | 12 | 172 | 263775.9 | 17.6 | 172 | 361079.9 | 19.6 | 181 | 382117.2 | [6 empty] | 205.3558 | 148.1869 | 3304109.7
|  |  | 40 | 178 | 743413.4 | [15 empty] | 12 | 172 | 263775.9 | 17.6 | 172 | 361079.9 | 19.7 | 181 | 384066.8 | [6 empty] | 205.6028 | 148.5202 | 3300662.2
|  |  | 40.1 | 178 | 745271.9 | [15 empty] | 12 | 173 | 262251.2 | 17.7 | 172 | 363131.5 | 19.7 | 181 | 384066.8 | [6 empty] | 205.8447 | 148.8534 | 3297146.1
|  |  | 40.2 | 178 | 747130.5 | [15 empty] | 12 | 173 | 262251.2 | 17.7 | 173 | 361032.5 | 19.8 | 182 | 383895.4 | [6 empty] | 206.0849 | 149.1869 | 3293615.0
|  |  | 40.2 | 179 | 742956.6 | [15 empty] | 12 | 173 | 262251.2 | 17.8 | 173 | 363072.2 | 19.8 | 182 | 383895.4 | [6 empty] | 206.3314 | 149.5202 | 3290204.3
|  |  | 40.3 | 179 | 744804.7 | [15 empty] | 12.1 | 174 | 262916.9 | 17.8 | 173 | 363072.2 | 19.9 | 182 | 385834.3 | [6 empty] | 206.5855 | 149.8534 | 3286931.0
|  |  | 40.4 | 179 | 746652.9 | [15 empty] | 12.1 | 174 | 262916.9 | 17.8 | 174 | 360985.6 | 19.9 | 183 | 383725.9 | [6 empty] | 206.845 | 150.1867 | 3283757.6
|  |  | 40.5 | 180 | 744342.7 | [15 empty] | 12.1 | 174 | 262916.9 | 17.9 | 174 | 363013.6 | 19.9 | 183 | 383725.9 | [6 empty] | 207.1064 | 150.5202 | 3280622.0
|  |  | 40.6 | 180 | 746180.6 | [15 empty] | 12.1 | 175 | 261414.5 | 17.9 | 174 | 363013.6 | 20 | 183 | 385654.2 | [6 empty] | 207.3658 | 150.8537 | 3277469.3
|  |  | 40.6 | 180 | 746180.6 | [15 empty] | 12.2 | 175 | 263574.9 | 17.9 | 175 | 360939.2 | 20 | 184 | 383558.2 | [6 empty] | 207.6397 | 151.1867 | 3274570.2
|  |  | 40.7 | 181 | 743885.7 | [15 empty] | 12.2 | 175 | 263574.9 | 18 | 175 | 362955.7 | 20.1 | 184 | 385476 | [6 empty] | 207.9155 | 151.5199 | 3271707.3
|  |  | 40.8 | 181 | 745713.5 | [15 empty] | 12.2 | 176 | 262077.4 | 18 | 175 | 362955.7 | 20.1 | 184 | 385476 | [6 empty] | 208.1813 | 151.8532 | 3268701.8
|  |  | 40.9 | 181 | 747541.2 | [15 empty] | 12.2 | 176 | 262077.4 | 18.1 | 176 | 362898.4 | 20.1 | 185 | 383392.4 | [6 empty] | 208.4512 | 152.1867 | 3265767.4
|  |  | 41 | 182 | 745251.5 | [15 empty] | 12.3 | 176 | 264225.5 | 18.1 | 176 | 362898.4 | 20.2 | 185 | 385299.8 | [6 empty] | 208.7184 | 152.5199 | 3262809.0
|  |  | 41 | 182 | 745251.5 | [15 empty] | 12.3 | 177 | 262732.7 | 18.1 | 176 | 362898.4 | 20.2 | 185 | 385299.8 | [6 empty] | 208.9733 | 152.8534 | 3259665.9
|  |  | 41.1 | 182 | 747069.2 | [15 empty] | 12.3 | 177 | 262732.7 | 18.2 | 177 | 362841.7 | 20.3 | 186 | 385125.4 | [6 empty] | 209.2346 | 153.1867 | 3256640.6
|  |  | 41.2 | 183 | 744794.6 | [15 empty] | 12.4 | 177 | 264868.8 | 18.2 | 177 | 362841.7 | 20.3 | 186 | 385125.4 | [6 empty] | 209.5029 | 153.5199 | 3253738.3
|  |  | 41.3 | 183 | 746602.4 | [15 empty] | 12.4 | 178 | 263380.7 | 18.2 | 177 | 362841.7 | 20.3 | 186 | 385125.4 | [6 empty] | 209.7775 | 153.8534 | 3250941.9
|  |  | 41.4 | 183 | 748410.1 | [15 empty] | 12.4 | 178 | 263380.7 | 18.3 | 178 | 362785.7 | 20.4 | 187 | 384953 | [6 empty] | 210.0585 | 154.1867 | 3248260.8
|  |  | 41.5 | 184 | 746140.6 | [15 empty] | 12.4 | 178 | 263380.7 | 18.3 | 178 | 362785.7 | 20.4 | 187 | 384953 | [6 empty] | 210.3405 | 154.5199 | 3245606.3
|  |  | 41.5 | 184 | 746140.6 | [15 empty] | 12.5 | 179 | 264021.5 | 18.4 | 178 | 364768.2 | 20.5 | 187 | 386840 | [6 empty] | 210.6033 | 154.8534 | 3242663.1
|  |  | 41.6 | 184 | 747938.5 | [15 empty] | 12.5 | 179 | 264021.5 | 18.4 | 179 | 362730.4 | 20.5 | 188 | 384782.3 | [6 empty] | 210.8654 | 155.1867 | 3239726.4
|  |  | 41.7 | 185 | 745683.8 | [15 empty] | 12.5 | 179 | 264021.5 | 18.4 | 179 | 362730.4 | 20.6 | 188 | 386659.3 | [6 empty] | 211.1362 | 155.5202 | 3236930.1
|  |  | 41.8 | 185 | 747472 | [15 empty] | 12.6 | 180 | 264655.2 | 18.5 | 179 | 364701.7 | 20.6 | 188 | 386659.3 | [6 empty] | 211.4012 | 155.8534 | 3234063.0
|  |  | 41.9 | 185 | 749260.3 | [15 empty] | 12.6 | 180 | 264655.2 | 18.5 | 180 | 362675.6 | 20.6 | 189 | 384613.5 | [6 empty] | 211.6721 | 156.1867 | 3231297.6
|  |  | 41.9 | 186 | 745232 | [15 empty] | 12.6 | 180 | 264655.2 | 18.6 | 180 | 364636 | 20.7 | 189 | 386480.6 | [6 empty] | 211.9402 | 156.5202 | 3228498.0
|  |  | 42 | 186 | 747010.6 | [15 empty] | 12.6 | 181 | 263193 | 18.6 | 180 | 364636 | 20.7 | 189 | 386480.6 | [6 empty] | 212.2119 | 156.8534 | 3225767.3
|  |  | 42.1 | 186 | 748789.2 | [15 empty] | 12.7 | 181 | 265281.8 | 18.6 | 181 | 362621.5 | 20.8 | 190 | 386303.7 | [6 empty] | 212.4893 | 157.1869 | 3223132.1
|  |  | 42.2 | 187 | 746554 | [15 empty] | 12.7 | 181 | 265281.8 | 18.7 | 181 | 364571 | 20.8 | 190 | 386303.7 | [6 empty] | 212.7536 | 157.5202 | 3220313.5
|  |  | 42.3 | 187 | 748323.1 | [15 empty] | 12.7 | 182 | 263824.2 | 18.7 | 181 | 364571 | 20.8 | 190 | 386303.7 | [6 empty] | 213.0137 | 157.8534 | 3217444.1
|  |  | 42.3 | 187 | 748323.1 | [15 empty] | 12.8 | 182 | 265901.6 | 18.7 | 182 | 362567.9 | 20.9 | 191 | 386128.7 | [6 empty] | 213.2776 | 158.1867 | 3214643.8
|  |  | 42.4 | 188 | 746102.3 | [15 empty] | 12.8 | 182 | 265901.6 | 18.8 | 182 | 364506.8 | 20.9 | 191 | 386128.7 | [6 empty] | 213.5477 | 158.5202 | 3211942.1
|  |  | 42.5 | 188 | 747862 | [15 empty] | 12.8 | 183 | 264448.6 | 18.8 | 182 | 364506.8 | 21 | 191 | 387976.2 | [6 empty] | 213.8115 | 158.8534 | 3209163.3
|  |  | 37.3 | 188 | 656358.9 | [15 empty] | 12.8 | 183 | 264448.6 | 18.8 | 183 | 362514.9 | 21 | 192 | 385955.5 | [6 empty] | 214.0724 | 159.1869 | 3206349.1
|  |  | 33.1 | 188 | 582452.5 | [15 empty] | 12.9 | 183 | 266514.6 | 18.9 | 183 | 364443.2 | 21 | 192 | 385955.5 | [6 empty] | 214.3393 | 159.5202 | 3203639.2
|  |  | 28.9 | 188 | 508546.2 | [15 empty] | 12.9 | 184 | 265066.1 | 18.9 | 183 | 364443.2 | 21.1 | 192 | 387793.3 | [6 empty] | 214.6014 | 159.8534 | 3200869.5
|  |  | 24.6 | 188 | 432880.1 | [15 empty] | 12.9 | 184 | 265066.1 | 19 | 184 | 364380.3 | 21.1 | 193 | 385784.1 | [6 empty] | 214.8736 | 160.1866 | 3198264.1
|  |  | 20.4 | 188 | 358973.8 | [15 empty] | 13 | 184 | 267120.9 | 19 | 184 | 364380.3 | 21.2 | 193 | 387612.4 | [6 empty] | 215.1544 | 160.5201 | 3195789.7
|  |  | 16.1 | 188 | 283307.7 | [15 empty] | 13 | 185 | 265677 | 19 | 184 | 364380.3 | 21.2 | 193 | 387612.4 | [6 empty] | 215.4278 | 160.8534 | 3193221.8
|  |  | 11.9 | 188 | 209401.4 | [15 empty] | 13 | 185 | 265677 | 19.1 | 185 | 364318.1 | 21.2 | 194 | 385614.4 | [6 empty] | 215.6982 | 161.1866 | 3190619.4
|  |  | 7.61 | 188 | 133911.3 | [15 empty] | 13 | 185 | 265677 | 19.1 | 185 | 364318.1 | 21.3 | 194 | 387433.3 | [6 empty] | 215.9674 | 161.5199 | 3188009.8
|  |  | 3.39 | 188 | 59652.99 | [15 empty] | 13.1 | 186 | 266281.3 | 19.1 | 185 | 364318.1 | 21.3 | 194 | 387433.3 | [6 empty] | 216.2381 | 161.8534 | 3185429.4
|  |  | 0.0309 | 188 | 543.7397 | [15 empty] | 13.1 | 186 | 266281.3 | 19.2 | 186 | 364256.6 | 21.4 | 195 | 387256.1 | [6 empty] | 216.5166 | 162.1869 | 3182972.7
|  |  | 0.0272 | 189 | 476.0993 | [15 empty] | 13.1 | 186 | 266281.3 | 19.2 | 186 | 364256.6 | 21.4 | 195 | 387256.1 | [6 empty] | 216.8028 | 162.5199 | 3180650.3
|  |  | 0.017 | 189 | 297.562 | [15 empty] | 13.2 | 187 | 266879.2 | 19.3 | 186 | 366153.8 | 21.4 | 195 | 387256.1 | [6 empty] | 217.0897 | 162.8534 | 3178336.7
[21 empty] | 13.2 | 187 | 266879.2 | 19.3 | 187 | 364195.7 | 21.5 | 196 | 387080.7 | [6 empty] | 217.3769 | 163.1864 | 3176047.5
[21 empty] | 13.2 | 187 | 266879.2 | 19.3 | 187 | 364195.7 | 21.5 | 196 | 387080.7 | [6 empty] | 217.6639 | 163.5201 | 3173749.8
[21 empty] | 13.2 | 188 | 265459.6 | 19.4 | 187 | 366082.7 | 21.6 | 196 | 388881.1 | [6 empty] | 217.9263 | 163.8534 | 3171112.2
[21 empty] | 13.3 | 188 | 267470.7 | 19.4 | 188 | 364135.5 | 21.6 | 197 | 386907.1 | [6 empty] | 218.2008 | 164.1866 | 3168662.5
[21 empty] | 13.3 | 188 | 267470.7 | 19.4 | 188 | 364135.5 | 21.6 | 197 | 386907.1 | [6 empty] | 218.4784 | 164.5199 | 3166266.9
[21 empty] | 13.3 | 189 | 266055.5 | 19.5 | 188 | 366012.5 | 21.7 | 197 | 388698.3 | [6 empty] | 218.7458 | 164.8531 | 3163734.5
[21 empty] | 13.4 | 189 | 268055.9 | 19.5 | 189 | 364075.9 | 21.7 | 198 | 386735.2 | [6 empty] | 219.0276 | 165.1864 | 3161418.5
[21 empty] | 13.4 | 189 | 268055.9 | 19.5 | 189 | 364075.9 | 21.8 | 198 | 388517.4 | [6 empty] | 219.3102 | 165.5199 | 3159119.4
[21 empty] | 13.4 | 190 | 266645.1 | 19.6 | 189 | 365943 | 21.8 | 198 | 388517.4 | [6 empty] | 219.5816 | 165.8531 | 3156674.5
[21 empty] | 13.5 | 190 | 268634.9 | 19.6 | 190 | 364016.9 | 21.8 | 199 | 386565 | [6 empty] | 219.8467 | 166.1861 | 3154151.3
[21 empty] | 13.5 | 190 | 268634.9 | 19.7 | 190 | 365874.2 | 21.9 | 199 | 388338.2 | [6 empty] | 220.1116 | 166.5196 | 3151627.2
[21 empty] | 13.5 | 191 | 267228.5 | 19.7 | 190 | 365874.2 | 21.9 | 199 | 388338.2 | [6 empty] | 220.3833 | 166.8529 | 3149215.4
[21 empty] | 13.5 | 191 | 267228.5 | 19.7 | 191 | 363958.6 | 22 | 200 | 388160.9 | [6 empty] | 220.6625 | 167.1861 | 3146919.5
[21 empty] | 13.6 | 191 | 269208 | 19.8 | 191 | 365806.1 | 22 | 200 | 388160.9 | [6 empty] | 220.9431 | 167.5196 | 3144648.9
[21 empty] | 13.6 | 192 | 267805.8 | 19.8 | 191 | 365806.1 | 22.1 | 200 | 389925.3 | [6 empty] | 221.219 | 167.8526 | 3142328.9
[21 empty] | 13.6 | 192 | 267805.8 | 19.8 | 192 | 363900.9 | 22.1 | 201 | 387985.4 | [6 empty] | 221.4958 | 168.1859 | 3140027.4
[21 empty] | 13.7 | 192 | 269775 | 19.9 | 192 | 365738.7 | 22.1 | 201 | 387985.4 | [6 empty] | 221.7796 | 168.5194 | 3137828.8
[21 empty] | 13.7 | 193 | 268377.2 | 19.9 | 192 | 365738.7 | 22.2 | 201 | 389741 | [6 empty] | 222.0527 | 168.8526 | 3135491.8
[21 empty] | 13.7 | 193 | 268377.2 | 20 | 193 | 365672.1 | 22.2 | 202 | 387811.5 | [6 empty] | 222.321 | 169.1859 | 3133096.9
[21 empty] | 13.8 | 193 | 270336.1 | 20 | 193 | 365672.1 | 22.3 | 202 | 389558.4 | [6 empty] | 222.5882 | 169.5191 | 3130696.0
[21 empty] | 13.8 | 194 | 268942.7 | 20 | 193 | 365672.1 | 22.3 | 202 | 389558.4 | [6 empty] | 222.8443 | 169.8524 | 3128148.6
[21 empty] | 13.8 | 194 | 268942.7 | 20.1 | 194 | 365606.1 | 22.3 | 203 | 387639.4 | [6 empty] | 223.1161 | 170.1856 | 3125830.0
[21 empty] | 13.8 | 194 | 268942.7 | 20.1 | 194 | 365606.1 | 22.4 | 203 | 389377.7 | [6 empty] | 223.3933 | 170.5189 | 3123597.3
[21 empty] | 13.9 | 195 | 269502.3 | 20.2 | 194 | 367425.1 | 22.4 | 203 | 389377.7 | [6 empty] | 223.659 | 170.8524 | 3121208.8
[21 empty] | 13.9 | 195 | 269502.3 | 20.2 | 195 | 365540.8 | 22.5 | 204 | 389198.8 | [6 empty] | 223.9331 | 171.1856 | 3118949.6
[21 empty] | 13.9 | 195 | 269502.3 | 20.2 | 195 | 365540.8 | 22.5 | 204 | 389198.8 | [6 empty] | 224.2191 | 171.5189 | 3116865.5
[21 empty] | 14 | 196 | 270056.3 | 20.3 | 195 | 367350.4 | 22.6 | 204 | 390928.6 | [6 empty] | 224.5017 | 171.8524 | 3114737.6
[21 empty] | 14 | 196 | 270056.3 | 20.3 | 196 | 365476.2 | 22.6 | 205 | 389021.6 | [6 empty] | 224.7784 | 172.1854 | 3112545.6
[21 empty] | 14 | 196 | 270056.3 | 20.3 | 196 | 365476.2 | 22.6 | 205 | 389021.6 | [6 empty] | 225.0605 | 172.5189 | 3110427.6
[21 empty] | 14.1 | 197 | 270604.6 | 20.4 | 196 | 367276.6 | 22.7 | 205 | 390742.9 | [6 empty] | 225.3381 | 172.8521 | 3108259.8
[21 empty] | 14.1 | 197 | 270604.6 | 20.4 | 197 | 365412.2 | 22.7 | 206 | 388846.1 | [6 empty] | 225.6179 | 173.1854 | 3106130.6
[21 empty] | 14.1 | 197 | 270604.6 | 20.5 | 197 | 367203.5 | 22.8 | 206 | 390559.1 | [6 empty] | 225.9012 | 173.5186 | 3104058.2
[21 empty] | 14.1 | 198 | 269237.9 | 20.5 | 197 | 367203.5 | 22.8 | 206 | 390559.1 | [6 empty] | 226.1966 | 173.8519 | 3102159.5
[21 empty] | 14.2 | 198 | 271147.4 | 20.5 | 198 | 365348.9 | 22.8 | 207 | 388672.3 | [6 empty] | 226.4935 | 174.1852 | 3100288.1
[21 empty] | 14.2 | 198 | 271147.4 | 20.6 | 198 | 367131.1 | 22.9 | 207 | 390377 | [6 empty] | 226.7911 | 174.5184 | 3098433.9
[21 empty] | 14.2 | 199 | 269784.9 | 20.6 | 198 | 367131.1 | 22.9 | 207 | 390377 | [6 empty] | 227.095 | 174.8517 | 3096671.6
[21 empty] | 14.3 | 199 | 271684.8 | 20.6 | 199 | 365286.2 | 23 | 208 | 390196.7 | [6 empty] | 227.3989 | 175.1852 | 3094913.4
[21 empty] | 14.3 | 199 | 271684.8 | 20.7 | 199 | 367059.4 | 23 | 208 | 390196.7 | [6 empty] | 227.7075 | 175.5184 | 3093229.2
[21 empty] | 14.3 | 200 | 270326.4 | 20.7 | 199 | 367059.4 | 23 | 208 | 390196.7 | [6 empty] | 228.0121 | 175.8517 | 3091496.7
[21 empty] | 14.3 | 200 | 270326.4 | 20.8 | 200 | 366988.5 | 23.1 | 209 | 390018.1 | [6 empty] | 228.3197 | 176.1852 | 3089807.8
[21 empty] | 14.4 | 200 | 272216.7 | 20.8 | 200 | 366988.5 | 23.1 | 209 | 390018.1 | [6 empty] | 228.6379 | 176.5182 | 3088277.3
[21 empty] | 14.4 | 201 | 270862.4 | 20.8 | 200 | 366988.5 | 23.1 | 209 | 390018.1 | [6 empty] | 228.9525 | 176.8517 | 3086692.6
[21 empty] | 14.4 | 201 | 270862.4 | 20.9 | 201 | 366918.3 | 23.2 | 210 | 389841.3 | [6 empty] | 229.2692 | 177.185 | 3085149.8
[21 empty] | 14.5 | 201 | 272743.4 | 20.9 | 201 | 366918.3 | 23.2 | 210 | 389841.3 | [6 empty] | 229.5777 | 177.5182 | 3083501.2
[21 empty] | 14.5 | 202 | 271393.2 | 21 | 201 | 368673.9 | 23.3 | 210 | 391521.6 | [6 empty] | 229.8754 | 177.8515 | 3081714.8
[21 empty] | 14.5 | 202 | 271393.2 | 21 | 202 | 366848.8 | 23.3 | 211 | 389666.1 | [6 empty] | 230.1633 | 178.185 | 3079798.6
[21 empty] | 14.6 | 202 | 273264.9 | 21 | 202 | 366848.8 | 23.4 | 211 | 391338.5 | [6 empty] | 230.4592 | 178.5182 | 3078001.3
[21 empty] | 14.6 | 203 | 271918.8 | 21.1 | 202 | 368595.7 | 23.4 | 211 | 391338.5 | [6 empty] | 230.7487 | 178.8515 | 3076126.2
[21 empty] | 14.6 | 203 | 271918.8 | 21.1 | 203 | 366779.9 | 23.4 | 212 | 389492.5 | [6 empty] | 231.0488 | 179.1848 | 3074397.6
[21 empty] | 14.6 | 203 | 271918.8 | 21.2 | 203 | 368518.2 | 23.5 | 212 | 391157 | [6 empty] | 231.3446 | 179.5182 | 3072614.6
[21 empty] | 14.7 | 204 | 272439.1 | 21.2 | 203 | 368518.2 | 23.5 | 212 | 391157 | [6 empty] | 231.6394 | 179.8515 | 3070829.4
[21 empty] | 14.7 | 204 | 272439.1 | 21.2 | 204 | 366711.7 | 23.6 | 213 | 390977.3 | [6 empty] | 231.9295 | 180.185 | 3068985.3
[21 empty] | 14.7 | 204 | 272439.1 | 21.3 | 204 | 368441.5 | 23.6 | 213 | 390977.3 | [6 empty] | 232.229 | 180.5182 | 3067274.7
[21 empty] | 14.7 | 205 | 271110.2 | 21.3 | 204 | 368441.5 | 23.6 | 213 | 390977.3 | [6 empty] | 232.5166 | 180.8515 | 3065414.2
[21 empty] | 14.8 | 205 | 272954.5 | 21.4 | 205 | 368365.6 | 23.7 | 214 | 390799.2 | [6 empty] | 232.8123 | 181.1848 | 3063668.3
[21 empty] | 14.8 | 205 | 272954.5 | 21.4 | 205 | 368365.6 | 23.7 | 214 | 390799.2 | [6 empty] | 233.1092 | 181.5182 | 3061939.0
[21 empty] | 14.8 | 206 | 271629.4 | 21.4 | 205 | 368365.6 | 23.8 | 214 | 392448.2 | [6 empty] | 233.3969 | 181.8515 | 3060100.2
[21 empty] | 14.9 | 206 | 273464.8 | 21.5 | 206 | 368290.4 | 23.8 | 215 | 390622.8 | [6 empty] | 233.6893 | 182.185 | 3058324.7
[21 empty] | 14.9 | 206 | 273464.8 | 21.5 | 206 | 368290.4 | 23.9 | 215 | 392264.1 | [6 empty] | 233.9842 | 182.5182 | 3056593.3
[21 empty] | 14.9 | 207 | 272143.7 | 21.6 | 206 | 370003.3 | 23.9 | 215 | 392264.1 | [6 empty] | 234.2814 | 182.852 | 3054890.3
[21 empty] | 14.9 | 207 | 272143.7 | 21.6 | 207 | 368215.9 | 23.9 | 216 | 390448.1 | [6 empty] | 234.5661 | 183.185 | 3053042.0
[21 empty] | 15 | 207 | 273970.2 | 21.6 | 207 | 368215.9 | 24 | 216 | 392081.7 | [6 empty] | 234.8618 | 183.5185 | 3051335.1
[21 empty] | 15 | 208 | 272653 | 21.7 | 207 | 369920.6 | 24 | 216 | 392081.7 | [6 empty] | 235.1529 | 183.852 | 3049575.8
[21 empty] | 15 | 208 | 272653 | 21.7 | 208 | 368142.1 | 24.1 | 217 | 391901.1 | [6 empty] | 235.4277 | 184.1852 | 3047615.1
[21 empty] | 15.1 | 208 | 274470.7 | 21.8 | 208 | 369838.6 | 24.1 | 217 | 391901.1 | [6 empty] | 235.7115 | 184.5187 | 3045774.2
[21 empty] | 15.1 | 209 | 273157.4 | 21.8 | 208 | 369838.6 | 24.1 | 217 | 391901.1 | [6 empty] | 235.9929 | 184.852 | 3043912.5
[21 empty] | 15.1 | 209 | 273157.4 | 21.8 | 209 | 368069.1 | 24.2 | 218 | 391722 | [6 empty] | 236.2801 | 185.1852 | 3042133.0
[21 empty] | 15.2 | 209 | 274966.4 | 21.9 | 209 | 369757.5 | 24.2 | 218 | 391722 | [6 empty] | 236.5651 | 185.5187 | 3040327.5
[21 empty] | 15.2 | 210 | 273657 | 21.9 | 209 | 369757.5 | 24.3 | 218 | 393340.7 | [6 empty] | 236.8502 | 185.8522 | 3038528.6
[21 empty] | 15.2 | 210 | 273657 | 21.9 | 210 | 367996.7 | 24.3 | 219 | 391544.6 | [6 empty] | 237.1361 | 186.1855 | 3036751.0
[21 empty] | 15.3 | 210 | 275457.4 | 22 | 210 | 369677.1 | 24.4 | 219 | 393155.9 | [6 empty] | 237.4174 | 186.519 | 3034918.1
[21 empty] | 15.3 | 211 | 274151.9 | 22 | 210 | 369677.1 | 24.4 | 219 | 393155.9 | [6 empty] | 237.6931 | 186.8525 | 3033018.5
[21 empty] | 15.3 | 211 | 274151.9 | 22.1 | 211 | 369597.4 | 24.4 | 220 | 391368.9 | [6 empty] | 237.9763 | 187.1857 | 3031226.1
[21 empty] | 15.3 | 211 | 274151.9 | 22.1 | 211 | 369597.4 | 24.5 | 220 | 392972.8 | [6 empty] | 238.28 | 187.5192 | 3029696.8
[21 empty] | 15.4 | 212 | 274642.2 | 22.1 | 211 | 369597.4 | 24.5 | 220 | 392972.8 | [6 empty] | 238.5974 | 187.8525 | 3028350.4
[21 empty] | 15.4 | 212 | 274642.2 | 22.2 | 212 | 369518.5 | 24.6 | 221 | 392791.4 | [6 empty] | 238.9176 | 188.1857 | 3027044.4
[21 empty] | 15.4 | 212 | 274642.2 | 22.2 | 212 | 369518.5 | 24.6 | 221 | 392791.4 | [6 empty] | 239.2425 | 188.5192 | 3025799.2
[21 empty] | 15.5 | 213 | 275127.8 | 22.3 | 212 | 371183 | 24.6 | 221 | 392791.4 | [6 empty] | 239.5592 | 188.8527 | 3024453.7
[21 empty] | 15.5 | 213 | 275127.8 | 22.3 | 213 | 369440.4 | 24.7 | 222 | 392611.6 | [6 empty] | 239.8741 | 189.186 | 3023095.2
[21 empty] | 15.5 | 213 | 275127.8 | 22.3 | 213 | 369440.4 | 24.7 | 222 | 392611.6 | [6 empty] | 240.1981 | 189.5195 | 3021851.3
[21 empty] | 15.5 | 214 | 273842.1 | 22.4 | 213 | 371097.1 | 24.8 | 222 | 394201.1 | [6 empty] | 240.5225 | 189.8527 | 3020621.8
[21 empty] | 15.6 | 214 | 275608.9 | 22.4 | 214 | 369363 | 24.8 | 223 | 392433.4 | [6 empty] | 240.8441 | 190.1862 | 3019356.0
[21 empty] | 15.6 | 214 | 275608.9 | 22.5 | 214 | 371011.9 | 24.9 | 223 | 394015.8 | [6 empty] | 241.1723 | 190.5195 | 3018182.5
[21 empty] | 15.6 | 215 | 274327 | 22.5 | 214 | 371011.9 | 24.9 | 223 | 394015.8 | [6 empty] | 241.5061 | 190.853 | 3017077.9
[21 empty] | 15.7 | 215 | 276085.5 | 22.5 | 215 | 369286.3 | 24.9 | 224 | 392256.8 | [6 empty] | 241.8316 | 191.1862 | 3015879.0
[21 empty] | 15.7 | 215 | 276085.5 | 22.6 | 215 | 370927.6 | 25 | 224 | 393832.1 | [6 empty] | 242.1663 | 191.5197 | 3014794.4
[21 empty] | 15.7 | 216 | 274807.3 | 22.6 | 215 | 370927.6 | 25 | 224 | 393832.1 | [6 empty] | 242.4984 | 191.8532 | 3013680.1
[21 empty] | 15.8 | 216 | 276557.7 | 22.7 | 216 | 370844 | 25.1 | 225 | 393650.1 | [6 empty] | 242.8214 | 192.1865 | 3012461.5
[21 empty] | 15.8 | 216 | 276557.7 | 22.7 | 216 | 370844 | 25.1 | 225 | 393650.1 | [6 empty] | 243.1532 | 192.52 | 3011352.2
[21 empty] | 15.8 | 217 | 275283.2 | 22.7 | 216 | 370844 | 25.1 | 225 | 393650.1 | [6 empty] | 243.4719 | 192.8532 | 3010089.0
[21 empty] | 15.9 | 217 | 277025.5 | 22.8 | 217 | 370761.2 | 25.2 | 226 | 393469.6 | [6 empty] | 243.7823 | 193.1865 | 3008727.8
[21 empty] | 15.9 | 217 | 277025.5 | 22.8 | 217 | 370761.2 | 25.2 | 226 | 393469.6 | [6 empty] | 244.1031 | 193.5199 | 3007496.1
[21 empty] | 15.9 | 218 | 275754.7 | 22.9 | 217 | 372387.3 | 25.3 | 226 | 395031 | [6 empty] | 244.4134 | 193.8534 | 3006138.7
[21 empty] | 15.9 | 218 | 275754.7 | 22.9 | 218 | 370679.1 | 25.3 | 227 | 393290.8 | [6 empty] | 244.7364 | 194.1867 | 3004945.6
[21 empty] | 16 | 218 | 277489 | 23 | 218 | 372297.8 | 25.3 | 227 | 393290.8 | [6 empty] | 245.0548 | 194.5202 | 3003695.9
[21 empty] | 16 | 219 | 276222 | 23 | 218 | 372297.8 | 25.4 | 227 | 394845.3 | [6 empty] | 245.3686 | 194.8534 | 3002399.1
[21 empty] | 16 | 219 | 276222 | 23 | 219 | 370597.8 | 25.4 | 228 | 393113.5 | [6 empty] | 245.6673 | 195.1867 | 3000921.7
[21 empty] | 16.1 | 219 | 277948.4 | 23.1 | 219 | 372209.1 | 25.5 | 228 | 394661.2 | [6 empty] | 245.9753 | 195.5202 | 2999558.8
[21 empty] | 16.1 | 220 | 276685 | 23.1 | 219 | 372209.1 | 25.5 | 228 | 394661.2 | [6 empty] | 246.2785 | 195.8534 | 2998146.3
[21 empty] | 16.1 | 220 | 276685 | 23.1 | 220 | 370517.2 | 25.5 | 229 | 392937.8 | [6 empty] | 246.5834 | 196.1867 | 2996757.9
[21 empty] | 16.2 | 220 | 278403.5 | 23.2 | 220 | 372121.2 | 25.6 | 229 | 394478.7 | [6 empty] | 246.9009 | 196.5202 | 2995524.5
[21 empty] | 16.2 | 221 | 277143.7 | 23.2 | 220 | 372121.2 | 25.6 | 229 | 394478.7 | [6 empty] | 247.2211 | 196.8534 | 2994331.6
[21 empty] | 16.2 | 221 | 277143.7 | 23.3 | 221 | 372034.1 | 25.7 | 230 | 394297.9 | [6 empty] | 247.5434 | 197.1867 | 2993169.2
[21 empty] | 16.3 | 221 | 278854.5 | 23.3 | 221 | 372034.1 | 25.7 | 230 | 394297.9 | [6 empty] | 247.8553 | 197.5202 | 2991880.3
[21 empty] | 16.3 | 222 | 277598.4 | 23.3 | 221 | 372034.1 | 25.8 | 230 | 395832.1 | [6 empty] | 248.166 | 197.8534 | 2990584.8
[21 empty] | 16.3 | 222 | 277598.4 | 23.4 | 222 | 371947.8 | 25.8 | 231 | 394118.5 | [6 empty] | 248.4713 | 198.1867 | 2989229.0
[21 empty] | 16.3 | 222 | 277598.4 | 23.4 | 222 | 371947.8 | 25.8 | 231 | 394118.5 | [6 empty] | 248.786 | 198.5202 | 2987986.9
[21 empty] | 16.4 | 223 | 278049 | 23.5 | 222 | 373537.3 | 25.9 | 231 | 395646.1 | [6 empty] | 249.1006 | 198.8534 | 2986751.3
[21 empty] | 16.4 | 223 | 278049 | 23.5 | 223 | 371862.3 | 25.9 | 232 | 393940.7 | [6 empty] | 249.4208 | 199.1869 | 2985583.3
[21 empty] | 16.4 | 223 | 278049 | 23.5 | 223 | 371862.3 | 25.9 | 232 | 393940.7 | [6 empty] | 249.7423 | 199.5202 | 2984438.9
[21 empty] | 16.5 | 224 | 278495.6 | 23.6 | 223 | 373444.7 | 26 | 232 | 395461.8 | [6 empty] | 250.0527 | 199.8534 | 2983165.8
[21 empty] | 16.5 | 224 | 278495.6 | 23.6 | 224 | 371777.5 | 26 | 233 | 393764.5 | [6 empty] | 250.349 | 200.1867 | 2981728.3
[21 empty] | 16.5 | 224 | 278495.6 | 23.7 | 224 | 373352.8 | 26.1 | 233 | 395279 | [6 empty] | 250.6587 | 200.5202 | 2980451.6
[21 empty] | 16.6 | 225 | 278938.1 | 23.7 | 224 | 373352.8 | 26.1 | 233 | 395279 | [6 empty] | 250.9761 | 200.8537 | 2979270.5
[21 empty] | 16.6 | 225 | 278938.1 | 23.8 | 225 | 373261.8 | 26.1 | 234 | 393589.7 | [6 empty] | 251.2884 | 201.1869 | 2978037.6
[21 empty] | 16.6 | 225 | 278938.1 | 23.8 | 225 | 373261.8 | 26.2 | 234 | 395097.8 | [6 empty] | 251.6042 | 201.5202 | 2976849.1
[21 empty] | 16.6 | 226 | 277703.9 | 23.8 | 225 | 373261.8 | 26.2 | 234 | 395097.8 | [6 empty] | 251.9137 | 201.8532 | 2975593.3
[21 empty] | 16.7 | 226 | 279376.8 | 23.9 | 226 | 373171.6 | 26.3 | 235 | 394918.1 | [6 empty] | 252.225 | 202.1869 | 2974352.3
[21 empty] | 16.7 | 226 | 279376.8 | 23.9 | 226 | 373171.6 | 26.3 | 235 | 394918.1 | [6 empty] | 252.543 | 202.5202 | 2973201.7
[21 empty] | 16.7 | 227 | 278146.1 | 24 | 226 | 374733 | 26.3 | 235 | 394918.1 | [6 empty] | 252.8691 | 202.8534 | 2972151.0
[21 empty] | 16.8 | 227 | 279811.6 | 24 | 227 | 373082.2 | 26.4 | 236 | 394739.9 | [6 empty] | 253.1871 | 203.1867 | 2971007.8
[21 empty] | 16.8 | 227 | 279811.6 | 24 | 227 | 373082.2 | 26.4 | 236 | 394739.9 | [6 empty] | 253.4975 | 203.5202 | 2969776.1
[21 empty] | 16.8 | 228 | 278584.4 | 24.1 | 227 | 374636.7 | 26.5 | 236 | 396235.1 | [6 empty] | 253.8038 | 203.8537 | 2968499.8
[21 empty] | 16.9 | 228 | 280242.6 | 24.1 | 228 | 372993.5 | 26.5 | 237 | 394563.3 | [6 empty] | 254.1161 | 204.1869 | 2967301.2
[21 empty] | 16.9 | 228 | 280242.6 | 24.2 | 228 | 374541.2 | 26.6 | 237 | 396052.2 | [6 empty] | 254.4188 | 204.5202 | 2965995.4
[21 empty] | 16.9 | 229 | 279018.9 | 24.2 | 228 | 374541.2 | 26.6 | 237 | 396052.2 | [6 empty] | 254.7212 | 204.8534 | 2964689.6
[21 empty] | 17 | 229 | 280669.9 | 24.2 | 229 | 372905.7 | 26.6 | 238 | 394388.1 | [6 empty] | 255.0408 | 205.1869 | 2963584.6
[21 empty] | 17 | 229 | 280669.9 | 24.3 | 229 | 374446.6 | 26.7 | 238 | 395870.8 | [6 empty] | 255.3706 | 205.5202 | 2962605.6
[21 empty] | 17 | 230 | 279449.6 | 24.3 | 229 | 374446.6 | 26.7 | 238 | 395870.8 | [6 empty] | 255.7029 | 205.8534 | 2961658.0
[21 empty] | 17.1 | 230 | 281093.4 | 24.3 | 230 | 372818.6 | 26.7 | 239 | 394214.4 | [6 empty] | 256.0256 | 206.1867 | 2960603.6
[21 empty] | 17.1 | 230 | 281093.4 | 24.4 | 230 | 374352.8 | 26.8 | 239 | 395690.9 | [6 empty] | 256.3444 | 206.5199 | 2959505.9
[21 empty] | 17.1 | 231 | 279876.5 | 24.4 | 230 | 374352.8 | 26.8 | 239 | 395690.9 | [6 empty] | 256.6640625 | 206.8534 | 2958419.5
[21 empty] | 17.2 | 231 | 281513.2 | 24.5 | 231 | 374259.8 | 26.9 | 240 | 395512.5 | [6 empty] | 256.9702 | 207.1869 | 2957180.7
[21 empty] | 17.2 | 231 | 281513.2 | 24.5 | 231 | 374259.8 | 26.9 | 240 | 395512.5 | [6 empty] | 257.2762 | 207.5202 | 2955947.9
[21 empty] | 17.2 | 232 | 280299.8 | 24.6 | 231 | 375787.4 | 27 | 240 | 396982.8 | [6 empty] | 257.5955 | 207.8532 | 2954873.8
[21 empty] | 17.2 | 232 | 280299.8 | 24.6 | 232 | 374167.7 | 27 | 241 | 395335.5 | [6 empty] | 257.9056 | 208.1867 | 2953692.7
[21 empty] | 17.3 | 232 | 281929.5 | 24.7 | 232 | 375688.7 | 27 | 241 | 395335.5 | [6 empty] | 258.2236 | 208.5202 | 2952604.8
[21 empty] | 17.3 | 233 | 280719.5 | 24.7 | 232 | 375688.7 | 27.1 | 241 | 396799.7 | [6 empty] | 258.546875 | 208.8534 | 2951583.7
[21 empty] | 17.3 | 233 | 280719.5 | 24.7 | 233 | 374076.3 | 27.1 | 242 | 395160.1 | [6 empty] | 258.8591 | 209.1864 | 2950444.1
[21 empty] | 17.4 | 233 | 282342.1 | 24.8 | 233 | 375590.7 | 27.2 | 242 | 396618.2 | [6 empty] | 259.1722 | 209.5199 | 2949310.9
[21 empty] | 17.4 | 234 | 281135.5 | 24.8 | 233 | 375590.7 | 27.2 | 242 | 396618.2 | [6 empty] | 259.4906 | 209.8532 | 2948244.4
[21 empty] | 17.4 | 234 | 281135.5 | 24.8 | 234 | 373985.7 | 27.2 | 243 | 394986 | [6 empty] | 259.8022 | 210.1866 | 2947102.4
[21 empty] | 17.5 | 234 | 282751.3 | 24.9 | 234 | 375493.7 | 27.3 | 243 | 396438.2 | [6 empty] | 260.1299 | 210.5201 | 2946144.4
[21 empty] | 17.5 | 235 | 281548.1 | 24.9 | 234 | 375493.7 | 27.3 | 243 | 396438.2 | [6 empty] | 260.4585 | 210.8534 | 2945203.9
[21 empty] | 17.5 | 235 | 281548.1 | 25 | 235 | 375397.4 | 27.4 | 244 | 396259.7 | [6 empty] | 260.7847 | 211.1866 | 2944238.9
[21 empty] | 17.6 | 235 | 283156.9 | 25 | 235 | 375397.4 | 27.4 | 244 | 396259.7 | [6 empty] | 261.1017 | 211.5201 | 2943170.2
[21 empty] | 17.6 | 236 | 281957.1 | 25.1 | 235 | 376899 | 27.5 | 244 | 397705.9 | [6 empty] | 261.4235 | 211.8536 | 2942158.6
[21 empty] | 17.6 | 236 | 281957.1 | 25.1 | 236 | 375302 | 27.5 | 245 | 396082.6 | [6 empty] | 261.7388 | 212.1869 | 2941080.7
[21 empty] | 17.7 | 236 | 283559.1 | 25.1 | 236 | 375302 | 27.5 | 245 | 396082.6 | [6 empty] | 262.0533 | 212.5201 | 2939998.1
[21 empty] | 17.7 | 237 | 282362.7 | 25.2 | 236 | 376797.2 | 27.6 | 245 | 397522.9 | [6 empty] | 262.3684 | 212.8534 | 2938924.3
[21 empty] | 17.7 | 237 | 282362.7 | 25.2 | 237 | 375207.3 | 27.6 | 246 | 395906.9 | [6 empty] | 262.6819 | 213.1869 | 2937832.8
[21 empty] | 17.8 | 237 | 283957.9 | 25.3 | 237 | 376696.3 | 27.7 | 246 | 397341.4 | [6 empty] | 263.0016 | 213.5201 | 2936817.5
[21 empty] | 17.8 | 238 | 282764.8 | 25.3 | 237 | 376696.3 | 27.7 | 246 | 397341.4 | [6 empty] | 263.3158 | 213.8534 | 2935744.2
[21 empty] | 17.8 | 238 | 282764.8 | 25.3 | 238 | 375113.5 | 27.7 | 247 | 395732.7 | [6 empty] | 263.6432 | 214.1869 | 2934817.6
[21 empty] | 17.8 | 238 | 282764.8 | 25.4 | 238 | 376596.2 | 27.8 | 247 | 397161.3 | [6 empty] | 263.9642 | 214.5201 | 2933826.6
[21 empty] | 17.9 | 239 | 283163.6 | 25.4 | 238 | 376596.2 | 27.8 | 247 | 397161.3 | [6 empty] | 264.2804 | 214.8536 | 2932781.3
[21 empty] | 17.9 | 239 | 283163.6 | 25.5 | 239 | 376496.9 | 27.9 | 248 | 396982.8 | [6 empty] | 264.6017 | 215.1866 | 2931802.6
[21 empty] | 17.9 | 239 | 283163.6 | 25.5 | 239 | 376496.9 | 27.9 | 248 | 396982.8 | [6 empty] | 264.9176 | 215.5201 | 2930760.9
[21 empty] | 18 | 240 | 283559.1 | 25.6 | 239 | 377973.4 | 27.9 | 248 | 396982.8 | [6 empty] | 265.2273 | 215.8534 | 2929657.0
[21 empty] | 18 | 240 | 283559.1 | 25.6 | 240 | 376398.5 | 28 | 249 | 396805.6 | [6 empty] | 265.5375 | 216.1866 | 2928561.8
[21 empty] | 18 | 240 | 283559.1 | 25.7 | 240 | 377868.8 | 28 | 249 | 396805.6 | [6 empty] | 265.8488 | 216.5201 | 2927478.9
[21 empty] | 18.1 | 241 | 283951.3 | 25.7 | 240 | 377868.8 | 28.1 | 249 | 398222.8 | [6 empty] | 266.1687 | 216.8534 | 2926497.8
[21 empty] | 18.1 | 241 | 283951.3 | 25.7 | 241 | 376300.9 | 28.1 | 250 | 396629.9 | [6 empty] | 266.4877 | 217.1866 | 2925509.0
[21 empty] | 18.1 | 241 | 283951.3 | 25.8 | 241 | 377765.1 | 28.2 | 250 | 398041.4 | [6 empty] | 266.8123 | 217.5201 | 2924581.5
[21 empty] | 18.1 | 242 | 282778 | 25.8 | 241 | 377765.1 | 28.2 | 250 | 398041.4 | [6 empty] | 267.1276 | 217.8531 | 2923561.9
[21 empty] | 18.2 | 242 | 284340.3 | 25.9 | 242 | 377662.2 | 28.2 | 251 | 396455.6 | [6 empty] | 267.4232 | 218.1866 | 2922324.1
[21 empty] | 18.2 | 242 | 284340.3 | 25.9 | 242 | 377662.2 | 28.3 | 251 | 397861.4 | [6 empty] | 267.71875 | 218.5201 | 2921088.8
[21 empty] | 18.2 | 243 | 283170.1 | 25.9 | 242 | 377662.2 | 28.3 | 251 | 397861.4 | [6 empty] | 268.0221 | 218.8534 | 2919945.5
[21 empty] | 18.3 | 243 | 284726 | 26 | 243 | 377560.2 | 28.4 | 252 | 397682.9 | [6 empty] | 268.3184 | 219.1864 | 2918732.0
[21 empty] | 18.3 | 243 | 284726 | 26 | 243 | 377560.2 | 28.4 | 252 | 397682.9 | [6 empty] | 268.6161 | 219.5199 | 2917531.6
[21 empty] | 18.3 | 244 | 283559.1 | 26 | 243 | 377560.2 | 28.4 | 252 | 397682.9 | [6 empty] | 268.926 | 219.8534 | 2916467.2
[21 empty] | 18.4 | 244 | 285108.6 | 26.1 | 244 | 377459 | 28.5 | 253 | 397505.8 | [6 empty] | 269.2234 | 220.1866 | 2915273.1
[21 empty] | 18.4 | 244 | 285108.6 | 26.1 | 244 | 377459 | 28.5 | 253 | 397505.8 | [6 empty] | 269.5256 | 220.5199 | 2914135.4
[21 empty] | 18.4 | 245 | 283944.9 | 26.2 | 244 | 378905.2 | 28.6 | 253 | 398900.5 | [6 empty] | 269.8262 | 220.8531 | 2912982.7
[21 empty] | 18.5 | 245 | 285488.1 | 26.2 | 245 | 377358.7 | 28.6 | 254 | 397330.1 | [6 empty] | 270.1132 | 221.1864 | 2911687.5
[21 empty] | 18.5 | 245 | 285488.1 | 26.2 | 245 | 377358.7 | 28.7 | 254 | 398719.3 | [6 empty] | 270.4199 | 221.5196 | 2910608.9
[21 empty] | 18.5 | 246 | 284327.6 | 26.3 | 245 | 378799 | 28.7 | 254 | 398719.3 | [6 empty] | 270.7279 | 221.8529 | 2909546.8
[21 empty] | 18.6 | 246 | 285864.5 | 26.3 | 246 | 377259.1 | 28.7 | 255 | 397155.7 | [6 empty] | 271.0282 | 222.1861 | 2908405.2
[21 empty] | 18.6 | 246 | 285864.5 | 26.4 | 246 | 378693.6 | 28.8 | 255 | 398539.6 | [6 empty] | 271.3195 | 222.5196 | 2907167.2
[21 empty] | 18.6 | 247 | 284707.1 | 26.4 | 246 | 378693.6 | 28.8 | 255 | 398539.6 | [6 empty] | 271.6108 | 222.8529 | 2905937.3
[21 empty] | 18.7 | 247 | 286237.8 | 26.4 | 247 | 377160.4 | 28.9 | 256 | 398361.2 | [6 empty] | 271.8967 | 223.1861 | 2904652.4
[21 empty] | 18.7 | 247 | 286237.8 | 26.5 | 247 | 378589 | 28.9 | 256 | 398361.2 | [6 empty] | 272.181 | 223.5194 | 2903354.4
[21 empty] | 18.7 | 248 | 285083.6 | 26.5 | 247 | 378589 | 28.9 | 256 | 398361.2 | [6 empty] | 272.46 | 223.8526 | 2902003.1
[21 empty] | 18.8 | 248 | 286608.1 | 26.6 | 248 | 378485.4 | 29 | 257 | 398184.2 | [6 empty] | 272.7267 | 224.1859 | 2900525.9
[21 empty] | 18.8 | 248 | 286608.1 | 26.6 | 248 | 378485.4 | 29 | 257 | 398184.2 | [6 empty] | 272.9989 | 224.5194 | 2899108.3
[21 empty] | 18.8 | 249 | 285457.1 | 26.7 | 248 | 379908.2 | 29.1 | 257 | 399557.2 | [6 empty] | 273.2733 | 224.8524 | 2897724.6
[21 empty] | 18.9 | 249 | 286975.5 | 26.7 | 249 | 378382.5 | 29.1 | 258 | 398008.6 | [6 empty] | 273.5372 | 225.1859 | 2896227.4
[21 empty] | 18.9 | 249 | 286975.5 | 26.8 | 249 | 379799.7 | 29.2 | 258 | 399376.3 | [6 empty] | 273.8135 | 225.5191 | 2894868.2
[21 empty] | 18.9 | 250 | 285827.6 | 26.8 | 249 | 379799.7 | 29.2 | 258 | 399376.3 | [6 empty] | 274.0914 | 225.8524 | 2893531.1
[21 empty] | 19 | 250 | 287339.9 | 26.9 | 250 | 379692 | 29.2 | 259 | 397834.3 | [6 empty] | 274.3744 | 226.1854 | 2892253.7
[21 empty] | 19 | 250 | 287339.9 | 26.9 | 250 | 379692 | 29.3 | 259 | 399196.7 | [6 empty] | 274.6442 | 226.5187 | 2890838.3
[21 empty] | 19 | 251 | 286195.1 | 26.9 | 250 | 379692 | 29.3 | 259 | 399196.7 | [6 empty] | 274.909 | 226.8522 | 2889370.8
[21 empty] | 19.1 | 251 | 287701.4 | 27 | 251 | 379585.1 | 29.4 | 260 | 399018.6 | [6 empty] | 275.1404 | 227.1857 | 2887558.4
[21 empty] | 19.1 | 251 | 287701.4 | 27 | 251 | 379585.1 | 29.4 | 260 | 399018.6 | [6 empty] | 275.3612 | 227.5187 | 2885646.1
[21 empty] | 19.1 | 252 | 286559.7 | 27 | 251 | 379585.1 | 29.4 | 260 | 399018.6 | [6 empty] | 275.6162 | 227.852 | 2884094.0
[21 empty] | 19.2 | 252 | 288060.1 | 27.1 | 252 | 379479.1 | 29.5 | 261 | 398841.8 | [6 empty] | 275.872 | 228.1855 | 2882551.1
[21 empty] | 19.2 | 252 | 288060.1 | 27.1 | 252 | 379479.1 | 29.5 | 261 | 398841.8 | [6 empty] | 276.122 | 228.5187 | 2880955.8
[21 empty] | 19.2 | 253 | 286921.5 | 27.2 | 252 | 380879.4 | 29.6 | 261 | 400193.8 | [6 empty] | 276.3744 | 228.852 | 2879390.6
[21 empty] | 19.3 | 253 | 288415.9 | 27.2 | 253 | 379373.9 | 29.6 | 262 | 398666.3 | [6 empty] | 276.6105 | 229.1852 | 2877659.8
[21 empty] | 19.3 | 253 | 288415.9 | 27.2 | 253 | 379373.9 | 29.7 | 262 | 400013.2 | [6 empty] | 276.8516 | 229.5185 | 2875986.1
[21 empty] | 19.3 | 254 | 287280.4 | 27.3 | 253 | 380768.7 | 29.7 | 262 | 400013.2 | [6 empty] | 277.0927 | 229.852 | 2874314.1
[21 empty] | 19.3 | 254 | 287280.4 | 27.3 | 254 | 379269.6 | 29.7 | 263 | 398492.2 | [6 empty] | 277.3407 | 230.185 | 2872725.1
[21 empty] | 19.4 | 254 | 288768.9 | 27.4 | 254 | 380658.9 | 29.8 | 263 | 399833.9 | [6 empty] | 277.5937 | 230.5182 | 2871188.2
[21 empty] | 19.4 | 255 | 287636.4 | 27.4 | 254 | 380658.9 | 29.8 | 263 | 399833.9 | [6 empty] | 277.843 | 230.8517 | 2869616.2
[21 empty] | 19.4 | 255 | 287636.4 | 27.4 | 255 | 379166.1 | 29.9 | 264 | 399656 | [6 empty] | 278.0957 | 231.185 | 2868085.6
[21 empty] | 19.5 | 255 | 289119.1 | 27.5 | 255 | 380549.9 | 29.9 | 264 | 399656 | [6 empty] | 278.3277 | 231.5185 | 2866342.8
[21 empty] | 19.5 | 256 | 287989.7 | 27.5 | 255 | 380549.9 | 29.9 | 264 | 399656 | [6 empty] | 278.5708 | 231.8515 | 2864726.5
[21 empty] | 19.5 | 256 | 287989.7 | 27.6 | 256 | 380441.8 | 30 | 265 | 399479.5 | [6 empty] | 278.8001 | 232.185 | 2862965.9
[21 empty] | 19.6 | 256 | 289466.6 | 27.6 | 256 | 380441.8 | 30 | 265 | 399479.5 | [6 empty] | 279.0157 | 232.5182 | 2861073.2
[21 empty] | 19.6 | 257 | 288340.3 | 27.6 | 256 | 380441.8 | 30.1 | 265 | 400811.1 | [6 empty] | 279.2439 | 232.8515 | 2859315.8
[21 empty] | 19.6 | 257 | 288340.3 | 27.7 | 257 | 380334.5 | 30.1 | 266 | 399304.3 | [6 empty] | 279.4508 | 233.185 | 2857342.1
[21 empty] | 19.7 | 257 | 289811.4 | 27.7 | 257 | 380334.5 | 30.2 | 266 | 400630.9 | [6 empty] | 279.6404 | 233.5182 | 2855200.0
[21 empty] | 19.7 | 258 | 288688.1 | 27.8 | 257 | 381707.6 | 30.2 | 266 | 400630.9 | [6 empty] | 279.8136 | 233.8515 | 2852897.3
[21 empty] | 19.7 | 258 | 288688.1 | 27.8 | 258 | 380228.1 | 30.2 | 267 | 399130.4 | [6 empty] | 279.9917 | 234.1847 | 2850650.8
[21 empty] | 19.8 | 258 | 290153.5 | 27.8 | 258 | 380228.1 | 30.3 | 267 | 400452 | [6 empty] | 280.168 | 234.5182 | 2848389.1
[21 empty] | 19.8 | 259 | 289033.2 | 27.9 | 258 | 381595.8 | 30.3 | 267 | 400452 | [6 empty] | 280.3231 | 234.8515 | 2845921.8
[21 empty] | 19.8 | 259 | 289033.2 | 27.9 | 259 | 380122.5 | 30.4 | 268 | 400274.5 | [6 empty] | 280.4655 | 235.185 | 2843330.5
[21 empty] | 19.9 | 259 | 290493 | 28 | 259 | 381484.9 | 30.4 | 268 | 400274.5 | [6 empty] | 280.5929 | 235.518 | 2840599.7
[21 empty] | 19.9 | 260 | 289375.7 | 28 | 259 | 381484.9 | 30.5 | 268 | 401591.2 | [6 empty] | 280.7276 | 235.8515 | 2837944.2
[21 empty] | 19.9 | 260 | 289375.7 | 28.1 | 260 | 381374.9 | 30.5 | 269 | 400098.3 | [6 empty] | 280.849 | 236.185 | 2835163.1
[21 empty] | 20 | 260 | 290829.9 | 28.1 | 260 | 381374.9 | 30.5 | 269 | 400098.3 | [6 empty] | 280.951 | 236.5182 | 2832196.6
[21 empty] | 20 | 261 | 289715.6 | 28.1 | 260 | 381374.9 | 30.6 | 269 | 401410.1 | [6 empty] | 281.033 | 236.8515 | 2829037.1
[21 empty] | 20 | 261 | 289715.6 | 28.2 | 261 | 381265.7 | 30.6 | 270 | 399923.4 | [6 empty] | 281.0853 | 237.185 | 2825584.8
[21 empty] | 20.1 | 261 | 291164.1 | 28.2 | 261 | 381265.7 | 30.7 | 270 | 401230.3 | [6 empty] | 281.1065 | 237.5182 | 2821833.3
[21 empty] | 20.1 | 262 | 290052.8 | 28.3 | 261 | 382617.7 | 30.7 | 270 | 401230.3 | [6 empty] | 281.0901 | 237.8517 | 2817712.8
[21 empty] | 20.1 | 262 | 290052.8 | 28.3 | 262 | 381157.3 | 30.7 | 271 | 399749.8 | [6 empty] | 281.004 | 238.185 | 2812907.7
[21 empty] | 20.2 | 262 | 291495.9 | 28.4 | 262 | 382504.2 | 30.8 | 271 | 401051.9 | [6 empty] | 280.78125 | 238.5185 | 2806748.4
[21 empty] | 20.2 | 263 | 290387.5 | 28.4 | 262 | 382504.2 | 30.8 | 271 | 401051.9 | [6 empty] | 254.647 | 238.8193 | 2542298.6
[21 empty] | 20.2 | 263 | 290387.5 | 28.4 | 263 | 381049.8 | 30.9 | 272 | 400874.7 | [6 empty] | 226.522 | 238.8517 | 2261201.8
[21 empty] | 20.3 | 263 | 291825.1 | 28.5 | 263 | 382391.5 | 30.9 | 272 | 400874.7 | [6 empty] | 198.522 | 238.8849 | 1981423.0
[21 empty] | 20.3 | 264 | 290719.7 | 28.5 | 263 | 382391.5 | 31 | 272 | 402172.1 | [6 empty] | 170.397 | 238.9189 | 1700469.3
[21 empty] | 20.3 | 264 | 290719.7 | 28.6 | 264 | 382279.7 | 31 | 273 | 400698.9 | [6 empty] | 142.397 | 238.953 | 1420841.2
[21 empty] | 20.3 | 264 | 290719.7 | 28.6 | 264 | 382279.7 | 31 | 273 | 400698.9 | [6 empty] | 114.272 | 238.9877 | 1140043.8
[21 empty] | 20.4 | 265 | 291049.4 | 28.6 | 264 | 382279.7 | 31.1 | 273 | 401991.5 | [6 empty] | 86.27197 | 239.0212 | 860579
[21 empty] | 20.4 | 265 | 291049.4 | 28.7 | 265 | 382168.7 | 31.1 | 274 | 400524.4 | [6 empty] | 58.14696 | 239.0541 | 579946.8
[21 empty] | 20.4 | 265 | 291049.4 | 28.7 | 265 | 382168.7 | 31.2 | 274 | 401812.2 | [6 empty] | 30.27196 | 239.0873 | 301884.9
[21 empty] | 20.5 | 266 | 291376.5 | 28.8 | 265 | 383500.3 | 31.2 | 274 | 401812.2 | [6 empty] | 2.896963 | 239.1203 | 28885.77
[21 empty] | 20.5 | 266 | 291376.5 | 28.8 | 266 | 382058.6 | 31.2 | 275 | 400351.1 | [6 empty] | 0.08446301 | 239.1528 | 842.0707
[21 empty] | 20.5 | 266 | 291376.5 | 28.9 | 266 | 383385.2 | 31.3 | 275 | 401634.3 | [6 empty] | 0.04377545 | 239.486 | 435.8207
[21 empty] | 20.6 | 267 | 291701.3 | 28.9 | 266 | 383385.2 | 31.3 | 275 | 401634.3 | [6 empty] | -0.001955141 | 239.7804 | -19.44114
[21 empty] | 20.6 | 267 | 291701.3 | 28.9 | 267 | 381949.3 | 31.4 | 276 | 401457.6 | [6 empty] | 0.0201167 | 239.7934 | 200.0216
[21 empty] | 20.6 | 267 | 291701.3 | 29 | 267 | 383270.9 | 31.4 | 276 | 401457.6
[21 empty] | 20.7 | 268 | 292023.6 | 29 | 267 | 383270.9 | 31.5 | 276 | 402736.1
[21 empty] | 20.7 | 268 | 292023.6 | 29.1 | 268 | 383157.5 | 31.5 | 277 | 401282.2
[21 empty] | 20.7 | 268 | 292023.6 | 29.1 | 268 | 383157.5 | 31.5 | 277 | 401282.2
[21 empty] | 20.8 | 269 | 292343.5 | 29.1 | 268 | 383157.5 | 31.6 | 277 | 402556.1
[21 empty] | 20.8 | 269 | 292343.5 | 29.2 | 269 | 383044.9 | 31.6 | 278 | 401108.1
[21 empty] | 20.8 | 269 | 292343.5 | 29.2 | 269 | 383044.9 | 31.7 | 278 | 402377.4
[21 empty] | 20.9 | 270 | 292661 | 29.3 | 269 | 384356.7 | 31.7 | 278 | 402377.4
[21 empty] | 20.9 | 270 | 292661 | 29.3 | 270 | 382933.2 | 31.7 | 279 | 400935.2
[21 empty] | 20.9 | 270 | 292661 | 29.4 | 270 | 384240.1 | 31.8 | 279 | 402200
[21 empty] | 21 | 271 | 292976.2 | 29.4 | 270 | 384240.1 | 31.8 | 279 | 402200
[21 empty] | 21 | 271 | 292976.2 | 29.5 | 271 | 384124.4 | 31.9 | 280 | 402023.8
[21 empty] | 21 | 271 | 292976.2 | 29.5 | 271 | 384124.4 | 31.9 | 280 | 402023.8
[21 empty] | 21.1 | 272 | 293289.1 | 29.5 | 271 | 384124.4 | 32 | 280 | 403284.1
[21 empty] | 21.1 | 272 | 293289.1 | 29.6 | 272 | 384009.5 | 32 | 281 | 401848.9
[21 empty] | 21.1 | 272 | 293289.1 | 29.6 | 272 | 384009.5 | 32 | 281 | 401848.9
[21 empty] | 21.2 | 273 | 293599.7 | 29.7 | 272 | 385306.8 | 32.1 | 281 | 403104.7
[21 empty] | 21.2 | 273 | 293599.7 | 29.7 | 273 | 383895.4 | 32.1 | 282 | 401675.2
[21 empty] | 21.2 | 273 | 293599.7 | 29.7 | 273 | 383895.4 | 32.2 | 282 | 402926.6
[21 empty] | 21.3 | 274 | 293908 | 29.8 | 273 | 385188 | 32.2 | 282 | 402926.6
[21 empty] | 21.3 | 274 | 293908 | 29.8 | 274 | 383782.2 | 32.2 | 283 | 401502.8
[21 empty] | 21.3 | 274 | 293908 | 29.8 | 274 | 383782.2 | 32.3 | 283 | 402749.7
[21 empty] | 21.4 | 275 | 294214.1 | 29.9 | 274 | 385070.1 | 32.3 | 283 | 402749.7
[21 empty] | 21.4 | 275 | 294214.1 | 29.9 | 275 | 383669.8 | 32.4 | 284 | 402574.1
[21 empty] | 21.4 | 275 | 294214.1 | 29.9 | 275 | 383669.8 | 32.4 | 284 | 402574.1
[21 empty] | 21.5 | 276 | 294517.9 | 29.9 | 275 | 383669.8 | 32.5 | 284 | 403816.6
[21 empty] | 21.5 | 276 | 294517.9 | 29.9 | 276 | 382279.7 | 32.5 | 285 | 402399.7
[21 empty] | 21.5 | 276 | 294517.9 | 26.7 | 276 | 341366.8 | 32.5 | 285 | 402399.7
[21 empty] | 21.6 | 277 | 294819.6 | 23.7 | 276 | 303011 | 32.6 | 285 | 403637.8
[21 empty] | 21.6 | 277 | 294819.6 | 20.8 | 276 | 265933.7 | 32.6 | 286 | 402226.5
[21 empty] | 21.6 | 277 | 294819.6 | 17.8 | 276 | 227577.9 | 32.7 | 286 | 403460.3
[21 empty] | 21.7 | 278 | 295119.1 | 14.8 | 276 | 189222.1 | 32.7 | 286 | 403460.3
[21 empty] | 21.7 | 278 | 295119.1 | 11.8 | 276 | 150866.2 | 32.7 | 287 | 402054.5
[21 empty] | 21.7 | 278 | 295119.1 | 8.81 | 276 | 112638.3 | 32.8 | 287 | 403284.1
[21 empty] | 21.8 | 279 | 295416.4 | 5.83 | 276 | 74538.15 | 32.8 | 287 | 403284.1
[21 empty] | 21.8 | 279 | 295416.4 | 2.84 | 276 | 36310.18 | 32.9 | 288 | 403109
[21 empty] | 21.8 | 279 | 295416.4 | 0.0916 | 276 | 1171.131 | 32.9 | 288 | 403109
[21 empty] | 21.9 | 280 | 295711.6 | 0.0243 | 276 | 310.6822 | 33 | 288 | 404334.3
[21 empty] | 21.9 | 280 | 295711.6 | 0.00588 | 277 | 74.90601 | 33 | 289 | 402935.2
[21 empty] | 21.9 | 280 | 295711.6 | -0.00271 | 277 | -34.52301 | 33 | 289 | 402935.2
[21 empty] | 21.9 | 281 | 294659.3 |  |  |  | 33.1 | 289 | 404156.2
[21 empty] | 22 | 281 | 296004.8 |  |  |  | 33.1 | 290 | 402762.6
[21 empty] | 22 | 281 | 296004.8 |  |  |  | 33.2 | 290 | 403979.4
[21 empty] | 22 | 282 | 294955.1 |  |  |  | 33.2 | 290 | 403979.4
[21 empty] | 22.1 | 282 | 296295.8 |  |  |  | 33.2 | 291 | 402591.1
[21 empty] | 22.1 | 282 | 296295.8 |  |  |  | 33.3 | 291 | 403803.8
[21 empty] | 22.1 | 283 | 295248.8 |  |  |  | 33.3 | 291 | 403803.8
[21 empty] | 22.2 | 283 | 296584.8 |  |  |  | 33.4 | 292 | 403629.3
[21 empty] | 22.2 | 283 | 296584.8 |  |  |  | 33.4 | 292 | 403629.3
[21 empty] | 22.2 | 284 | 295540.5 |  |  |  | 33.5 | 292 | 404837.8
[21 empty] | 22.3 | 284 | 296871.7 |  |  |  | 33.5 | 293 | 403456.1
[21 empty] | 22.3 | 284 | 296871.7 |  |  |  | 33.5 | 293 | 403456.1
[21 empty] | 22.3 | 285 | 295830.1 |  |  |  | 33.6 | 293 | 404660.5
[21 empty] | 22.4 | 285 | 297156.7 |  |  |  | 33.6 | 294 | 403284.1
[21 empty] | 22.4 | 285 | 297156.7 |  |  |  | 33.7 | 294 | 404484.3
[21 empty] | 22.4 | 286 | 296117.7 |  |  |  | 33.7 | 294 | 404484.3
[21 empty] | 22.5 | 286 | 297439.6 |  |  |  | 33.8 | 295 | 404309.4
[21 empty] | 22.5 | 286 | 297439.6 |  |  |  | 33.8 | 295 | 404309.4
[21 empty] | 22.5 | 287 | 296403.3 |  |  |  | 33.9 | 295 | 405505.6
[21 empty] | 22.6 | 287 | 297720.6 |  |  |  | 33.9 | 296 | 404135.6
[21 empty] | 22.6 | 287 | 297720.6 |  |  |  | 33.9 | 296 | 404135.6
[21 empty] | 22.6 | 288 | 296686.9 |  |  |  | 34 | 296 | 405327.7
[21 empty] | 22.7 | 288 | 297999.6 |  |  |  | 34 | 297 | 403963
[21 empty] | 22.7 | 288 | 297999.6 |  |  |  | 34.1 | 297 | 405151.1
[21 empty] | 22.7 | 289 | 296968.5 |  |  |  | 34.1 | 297 | 405151.1
[21 empty] | 22.8 | 289 | 298276.7 |  |  |  | 34.1 | 298 | 403791.6
[21 empty] | 22.8 | 289 | 298276.7 |  |  |  | 34.2 | 298 | 404975.7
[21 empty] | 22.8 | 290 | 297248.2 |  |  |  | 34.2 | 298 | 404975.7
[21 empty] | 22.9 | 290 | 298551.9 |  |  |  | 34.3 | 299 | 404801.4
[21 empty] | 22.9 | 290 | 298551.9 |  |  |  | 34.3 | 299 | 404801.4
[21 empty] | 22.9 | 291 | 297525.9 |  |  |  | 34.3 | 299 | 404801.4
[21 empty] | 23 | 291 | 298825.2 |  |  |  | 34.4 | 300 | 404628.4
[21 empty] | 23 | 291 | 298825.2 |  |  |  | 34.4 | 300 | 404628.4
[21 empty] | 23 | 292 | 297801.8 |  |  |  | 34.5 | 300 | 405804.6
[21 empty] | 23.1 | 292 | 299096.6 |  |  |  | 34.5 | 301 | 404456.4
[21 empty] | 23.1 | 292 | 299096.6 |  |  |  | 34.6 | 301 | 405628.7
[21 empty] | 23.1 | 293 | 298075.8 |  |  |  | 34.6 | 301 | 405628.7
[21 empty] | 23.2 | 293 | 299366.2 |  |  |  | 34.6 | 302 | 404285.6
[21 empty] | 23.2 | 293 | 299366.2 |  |  |  | 34.7 | 302 | 405454.1
[21 empty] | 23.2 | 294 | 298347.9 |  |  |  | 34.7 | 302 | 405454.1
[21 empty] | 23.3 | 294 | 299633.9 |  |  |  | 34.8 | 303 | 405280.5
[21 empty] | 23.3 | 294 | 299633.9 |  |  |  | 34.8 | 303 | 405280.5
[21 empty] | 23.3 | 295 | 298618.2 |  |  |  | 34.9 | 303 | 406445.1
[21 empty] | 23.4 | 295 | 299899.8 |  |  |  | 34.9 | 304 | 405108.1
[21 empty] | 23.4 | 295 | 299899.8 |  |  |  | 34.9 | 304 | 405108.1
[21 empty] | 23.4 | 296 | 298886.6 |  |  |  | 35 | 304 | 406268.9
[21 empty] | 23.5 | 296 | 300163.9 |  |  |  | 35 | 305 | 404936.9
[21 empty] | 23.5 | 296 | 300163.9 |  |  |  | 35.1 | 305 | 406093.8
[21 empty] | 23.5 | 297 | 299153.3 |  |  |  | 35.1 | 305 | 406093.8
[21 empty] | 23.6 | 297 | 300426.3 |  |  |  | 35.2 | 306 | 405919.9
[21 empty] | 23.6 | 297 | 300426.3 |  |  |  | 35.2 | 306 | 405919.9
[21 empty] | 23.6 | 298 | 299418.1 |  |  |  | 35.2 | 306 | 405919.9
[21 empty] | 23.7 | 298 | 300686.8 |  |  |  | 35.3 | 307 | 405747.1
[21 empty] | 23.7 | 298 | 300686.8 |  |  |  | 35.3 | 307 | 405747.1
[21 empty] | 23.7 | 299 | 299681.2 |  |  |  | 35.4 | 307 | 406896.6
[21 empty] | 23.8 | 299 | 300945.7 |  |  |  | 35.4 | 308 | 405575.5
[21 empty] | 23.8 | 299 | 300945.7 |  |  |  | 35.5 | 308 | 406721.2
[21 empty] | 23.8 | 300 | 299942.5 |  |  |  | 35.5 | 308 | 406721.2
[21 empty] | 23.9 | 300 | 301202.8 |  |  |  | 35.5 | 309 | 405404.9
[21 empty] | 23.9 | 300 | 301202.8 |  |  |  | 35.6 | 309 | 406546.9
[21 empty] | 23.9 | 301 | 300202.1 |  |  |  | 35.6 | 309 | 406546.9
[21 empty] | 24 | 301 | 301458.2 |  |  |  | 35.7 | 310 | 406373.7
[21 empty] | 24 | 301 | 301458.2 |  |  |  | 35.7 | 310 | 406373.7
[21 empty] | 24 | 302 | 300460 |  |  |  | 35.8 | 310 | 407512.1
[21 empty] | 24.1 | 302 | 301711.9 |  |  |  | 35.8 | 311 | 406201.7
[21 empty] | 24.1 | 302 | 301711.9 |  |  |  | 35.9 | 311 | 407336.4
[21 empty] | 24.1 | 303 | 300716.2 |  |  |  | 35.9 | 311 | 407336.4
[21 empty] | 24.2 | 303 | 301963.9 |  |  |  | 35.9 | 312 | 406030.8
[21 empty] | 24.2 | 303 | 301963.9 |  |  |  | 36 | 312 | 407161.8
[21 empty] | 24.2 | 304 | 300970.6 |  |  |  | 36 | 312 | 407161.8
[21 empty] | 24.3 | 304 | 302214.3 |  |  |  | 36.1 | 313 | 406988.4
[21 empty] | 24.3 | 304 | 302214.3 |  |  |  | 36.1 | 313 | 406988.4
[21 empty] | 24.3 | 305 | 301223.5 |  |  |  | 36.2 | 313 | 408115.8
[21 empty] | 24.3 | 305 | 301223.5 |  |  |  | 36.2 | 314 | 406816
[21 empty] | 24.4 | 305 | 302463.1 |  |  |  | 36.3 | 314 | 407939.8
[21 empty] | 24.4 | 306 | 301474.6 |  |  |  | 36.3 | 314 | 407939.8
[21 empty] | 24.4 | 306 | 301474.6 |  |  |  | 36.3 | 315 | 406644.8
[21 empty] | 24.5 | 306 | 302710.2 |  |  |  | 36.4 | 315 | 407765
[21 empty] | 24.5 | 307 | 301724.1 |  |  |  | 36.4 | 315 | 407765
[21 empty] | 24.5 | 307 | 301724.1 |  |  |  | 36.5 | 316 | 407591.3
[21 empty] | 24.5 | 307 | 301724.1 |  |  |  | 36.5 | 316 | 407591.3
[21 empty] | 24.6 | 308 | 301972 |  |  |  | 36.6 | 316 | 408708
[21 empty] | 24.6 | 308 | 301972 |  |  |  | 36.6 | 317 | 407418.7
[21 empty] | 24.6 | 308 | 301972 |  |  |  | 36.7 | 317 | 408531.9
[21 empty] | 24.6 | 309 | 300994.8 |  |  |  | 36.7 | 317 | 408531.9
[21 empty] | 21.3 | 309 | 260617.4 |  |  |  | 36.7 | 318 | 407247.2
[21 empty] | 18.8 | 309 | 230028.5 |  |  |  | 36.8 | 318 | 408356.8
[21 empty] | 16.3 | 309 | 199439.6 |  |  |  | 33.7 | 318 | 373957.2
[21 empty] | 13.8 | 309 | 168850.7 |  |  |  | 29.9 | 318 | 331789.9
[21 empty] | 11.4 | 309 | 139485.4 |  |  |  | 26.3 | 318 | 291842
[21 empty] | 8.94 | 309 | 109385.9 |  |  |  | 22.6 | 318 | 250784.4
[21 empty] | 6.49 | 309 | 79408.79 |  |  |  | 18.9 | 318 | 209726.7
[21 empty] | 4.04 | 309 | 49431.66 |  |  |  | 15.3 | 318 | 169778.8
[21 empty] | 1.58 | 309 | 19332.19 |  |  |  | 11.6 | 318 | 128721.2
[21 empty] | -0.0349 | 309 | -427.0211 |  |  |  | 7.91 | 318 | 87774.52
[21 empty] | 0.0234 | 309 | 286.3121 |  |  |  | 4.24 | 318 | 47049.81
[21 empty] | 0.000405 | 310 | 4.939417 |  |  |  | 0.57 | 318 | 6325.092
[21 empty] | 0.0113 | 310 | 137.8158 |  |  |  | 0.0375 | 319 | 414.82
[21 empty] | 0.0156 | 310 | 190.259 |  |  |  | 0.00104 | 319 | 11.50434
[27 empty] | 0.00705 | 319 | 77.98616

## Compression test data
Baseline 20 mm |  | Baseline 30 mm |  | 2 mm local test 1 |  | 2 mm local test 2* |  | 2 mm local test 3 |  | 2 mm full test 1 |  | 2 mm full test 2* |  | 2 mm full test 3 |  | 1 mm local test 1 |  | 1 mm local test 2* |  | 1 mm local test 3 |  | 1 mm full test 1 |  | 1mm full test 2* |  | 1 mm full test 3 |  | Baseline test 3* |  | Baseline test 4 |  | TPC 25 mm |  | TPC 30 mm |  | TPC 35mm test 1* |  | TPC 35mm test 2 |  | TPC 35 mm test 3 |  | TPC baseline test 1 |  | TPC baseline test 2 |  | TPC baseline test 3 |  | TPC baseline test 4
Standard force (N) | Standard travel (mm) | Standard force (N) | Standard travel (mm) | Standard force (N) | Standard travel (mm) | Standard force (N) | Standard travel (mm) | Standard force (N) | Standard travel (mm) | Standard force (N) | Standard travel (mm) | Standard force (N) | Standard travel (mm) | Standard force (N) | Standard travel (mm) | Standard force (N) | Standard travel (mm) | Standard force (N) | Standard travel (mm) | Standard force (N) | Standard travel (mm) | Standard force (N) | Standard travel (mm) | Standard force (N) | Standard travel (mm) | Standard force (N) | Standard travel (mm) | Standard force (N) | Standard travel (mm) | Standard force (N) | Standard travel (mm) | Standard force (N) | Standard travel (mm) | Standard force (N) | Standard travel (mm) | Standard force (N) | Standard travel (mm) | Standard force (N) | Standard travel (mm) | Standard force (N) | Standard travel (mm) | Standard force (N) | Standard travel (mm) | Standard force (N) | Standard travel (mm) | Standard force (N) | Standard travel (mm) | Standard force (N) | Standard travel (mm)
1.11 | 0 | 1.08 | -4.09e-05 | 1.07 | -1.36e-12 | 1.033004 | 0 | 1.08 | 0 | 1.04 | -4.08e-05 | 1.059523 | 0 | 1.01 | 0 | 1.01 | 0 | 1.020013 | -9.39e-08 | 1.02 | -4.08e-05 | 1.05 | 0 | 1.040038 | 0 | 1.04 | 0 | 0.9968531 | 0 | 1.02 | 0 | 0.979 | 0 | 0.973 | 0 | 0.9826567 | 0 | 0.968 | 0 | 0.997 | -1.25e-12 | 1.000206 | 0 | 1.025364 | 0 | 1.018385 | -1.661405e-07 | 1.009536 | 0
1.11 | -8.19e-05 | 1.07 | -8.19e-05 | 1.06 | -4.09e-05 | 1.024116 | 0 | 1.08 | -8.19e-05 | 1.03 | -8.19e-05 | 1.050645 | -8.17e-05 | 1 | -4.09e-05 | 1 | -4.09e-05 | 1.00987 | -4.1e-05 | 1.01 | -8.19e-05 | 1.05 | -4.09e-05 | 1.030619 | -1.25e-12 | 1.03 | -4.09e-05 | 0.982342 | -8.19e-05 | 1 | -1.66e-07 | 0.978 | -8.19e-05 | 0.967 | -4.09e-05 | 0.9806485 | -4.09e-05 | 0.963 | -4.11e-05 | 0.992 | -4.09e-05 | 0.9880066 | -1.661405e-07 | 1.009758 | -8.187143e-05 | 1.006159 | -4.110186e-05 | 0.9958981 | -4.093572e-05 | Test 2 buig | Inflectionpoint (FSTKoptimum) [N] | F_max [N] | F_min [N] | QZS length [mm] | % QZS
1.1 | -8.19e-05 | 1.07 | -0.000123 | 1.05 | -8.19e-05 | 1.014024 | -4.09e-05 | 1.07 | -0.000123 | 1.02 | -0.000123 | 1.043025 | -8.19e-05 | 0.994 | -8.19e-05 | 0.995 | -4.09e-05 | 0.999177 | -8.2e-05 | 0.998 | -8.19e-05 | 1.04 | -8.19e-05 | 1.02411 | -1.25e-12 | 1.02 | -8.19e-05 | 0.968838 | -8.19e-05 | 0.996 | -4.11e-05 | 0.973 | -0.000123 | 0.961 | -8.17e-05 | 0.9766354 | -8.17e-05 | 0.959 | -4.11e-05 | 0.993 | -0.000123 | 0.9783382 | -4.110186e-05 | 0.999579 | -0.0001228068 | 0.9950426 | -4.110186e-05 | 0.983012 | -8.187143e-05 | Baseline | 238.5061 | 239.6986 | 237.3136 | 0.3 | 1
1.1 | -8.19e-05 | 1.06 | -0.000123 | 1.05 | -8.19e-05 | 1.012151 | -4.09e-05 | 1.07 | -0.000123 | 1.01 | -0.000123 | 1.040215 | -8.19e-05 | 0.985 | -0.000123 | 0.987 | -4.09e-05 | 0.9900456 | -8.2e-05 | 0.987 | -8.19e-05 | 1.03 | -8.19e-05 | 1.018126 | -4.09e-05 | 1.01 | -8.19e-05 | 0.9604563 | -0.000123 | 0.988 | -4.11e-05 | 0.97 | -0.000164 | 0.957 | -8.19e-05 | 0.973721 | -0.000123 | 0.956 | -4.11e-05 | 0.988 | -0.000123 | 0.9701884 | -8.203758e-05 | 0.9910073 | -0.0001228071 | 0.9868162 | -8.203758e-05 | 0.9722546 | -0.0001228071 | Local 2mm | 236.857 | 238.0412 | 235.6727 | 1.8 | 6
1.1 | -0.000123 | 1.06 | -0.000123 | 1.04 | -8.19e-05 | 1.005063 | -4.09e-05 | 1.07 | -0.000123 | 1 | -0.000123 | 1.034238 | -8.19e-05 | 0.984 | -0.000123 | 0.987 | -4.09e-05 | 0.9851549 | -8.2e-05 | 0.981 | -8.19e-05 | 1.03 | -8.19e-05 | 1.01242 | -4.09e-05 | 1.01 | -8.19e-05 | 0.954121 | -0.000164 | 0.98 | -4.11e-05 | 0.967 | -0.000164 | 0.953 | -0.000123 | 0.9710225 | -0.000164 | 0.954 | -4.11e-05 | 0.985 | -0.000164 | 0.9612381 | -0.0001229733 | 0.9811349 | -0.0001637429 | 0.9800337 | -8.203758e-05 | 0.9665669 | -0.0001228071 | Full 2mm | 218.5524 | 219.6451 | 217.4596 | 1.9 | 6.333333
1.1 | -0.000123 | 1.05 | -0.000123 | 1.04 | -0.000123 | 0.9998523 | -8.19e-05 | 1.06 | -0.000123 | 1 | -0.000164 | 1.032495 | -8.19e-05 | 0.977 | -0.000123 | 0.984 | 0 | 0.9759806 | -0.000123 | 0.973 | -8.19e-05 | 1.03 | -8.19e-05 | 1.009983 | -4.09e-05 | 1.01 | -8.19e-05 | 0.9457043 | -0.000123 | 0.98 | -4.11e-05 | 0.964 | -0.000164 | 0.951 | -0.000123 | 0.9688594 | -0.000164 | 0.953 | -8.2e-05 | 0.985 | -0.000164 | 0.957355 | -0.0001229733 | 0.9744973 | -0.0001228071 | 0.9720743 | -8.203758e-05 | 0.9595459 | -0.0001228071 | Local 1mm | 227.7041 | 228.8426 | 226.5655 | 1.6 | 5.333333
1.1 | -0.000123 | 1.05 | -0.000123 | 1.04 | -0.000123 | 0.9941953 | -8.19e-05 | 1.06 | -0.000123 | 0.997 | -0.000164 | 1.024916 | -8.19e-05 | 0.97 | -0.000164 | 0.977 | -4.08e-05 | 0.9672926 | -0.000123 | 0.968 | -8.19e-05 | 1.03 | -8.19e-05 | 1.009244 | -4.09e-05 | 1 | -8.19e-05 | 0.9413374 | -0.000123 | 0.975 | -1.66e-07 | 0.965 | -0.000164 | 0.945 | -0.000123 | 0.9672486 | -0.000205 | 0.952 | -8.2e-05 | 0.984 | -0.000164 | 0.9568096 | -0.0001229733 | 0.9665623 | -0.0001228071 | 0.9672926 | -8.203758e-05 | 0.9497383 | -0.0001228071 | Full 1mm | 204.4591 | 205.4814 | 203.4368 | 1.1 | 3.666667
1.1 | -8.19e-05 | 1.05 | -0.000123 | 1.04 | -0.000123 | 0.9889194 | -8.19e-05 | 1.06 | -0.000123 | 0.993 | -0.000205 | 1.020501 | -8.19e-05 | 1.08 | 0.000733 | 1.08 | 0.000529 | 0.9617828 | -0.000123 | 0.962 | -8.19e-05 | 1.02 | -8.19e-05 | 1.003657 | -4.09e-05 | 0.998 | -8.19e-05 | 0.9351242 | -0.000123 | 0.968 | -4.11e-05 | 0.964 | -0.000164 | 0.942 | -0.000123 | 0.9654616 | -0.000205 | 0.948 | -8.2e-05 | 0.983 | -0.000164 | 0.9513254 | -0.0001229733 | 0.9614391 | -0.0001637429 | 0.9607161 | -0.0001229733 | 0.9440687 | -0.0001228071 | TPC tensionbars | 163.3692 | 164.1861 | 162.5524 | 11.6 | 33.14286
1.09 | -8.19e-05 | 1.05 | -0.000164 | 1.03 | -0.000164 | 0.9840475 | -8.19e-05 | 1.05 | -0.000123 | 0.986 | -0.000246 | 1.017847 | -4.09e-05 | 1.97 | 0.0862 | 1.93 | 0.0847 | 0.9554093 | -8.2e-05 | 0.959 | -8.19e-05 | 1.02 | -8.19e-05 | 1.192951 | 0.00812 | 0.992 | -8.19e-05 | 0.9310454 | -0.000123 | 0.965 | -4.11e-05 | 0.96 | -0.000164 | 0.939 | -0.000123 | 0.9627588 | -0.000205 | 0.958 | -8.2e-05 | 0.98 | -0.000164 | 0.9459833 | -0.0001229733 | 0.9585024 | -0.0001637429 | 0.9558022 | -0.0001229733 | 0.9382094 | -0.0001637429 | TPC only (t4) | 181.7007 | 182.6092 | 180.7922 | 0.7001343 | 1.750336
1.09 | -0.000123 | 1.04 | -0.000123 | 1.03 | -0.000164 | 0.978254 | -8.19e-05 | 1.05 | -0.000123 | 0.983 | -0.000246 | 1.012202 | -4.09e-05 | 3.14 | 0.186 | 3.11 | 0.183 | 0.9492963 | -8.2e-05 | 0.952 | -8.19e-05 | 1.02 | -4.09e-05 | 2.056721 | 0.104 | 0.99 | -8.19e-05 | 0.9300006 | -0.000123 | 0.959 | -4.11e-05 | 0.958 | -0.000164 | 0.935 | -0.000164 | 0.9600013 | -0.000164 | 1.1 | 0.0507 | 0.98 | -0.000164 | 0.9424647 | -0.0001229733 | 0.9539108 | -0.0001228071 | 0.9535729 | -8.220372e-05 | 0.9316786 | -0.0001637429
1.09 | -0.000123 | 1.04 | -0.000123 | 1.02 | -0.000164 | 0.9738032 | -8.19e-05 | 1.04 | -0.000123 | 0.978 | -0.000246 | 1.010185 | -8.19e-05 | 4.48 | 0.286 | 4.48 | 0.284 | 0.9462898 | -8.2e-05 | 0.949 | -8.19e-05 | 1.01 | -8.17e-05 | 3.08553 | 0.204 | 0.986 | -8.19e-05 | 0.9246667 | -0.000123 | 0.954 | -4.11e-05 | 0.959 | -0.000123 | 0.935 | -0.000164 | 0.9594701 | -0.000164 | 1.25 | 0.168 | 0.978 | -0.000164 | 0.9353899 | -8.203758e-05 | 0.95011 | -0.0001228071 | 0.9489469 | -8.203758e-05 | 0.9272674 | -0.0001637429
1.09 | -0.000123 | 1.03 | -0.000123 | 1.02 | -0.000164 | 0.9691855 | -8.19e-05 | 1.04 | -0.000123 | 0.975 | -0.000205 | 1.007402 | -8.19e-05 | 6.03 | 0.386 | 6.06 | 0.384 | 0.9424927 | -8.2e-05 | 0.943 | -8.19e-05 | 1.01 | -8.19e-05 | 4.243244 | 0.305 | 0.98 | -8.19e-05 | 0.9200609 | -0.000123 | 0.95 | -4.11e-05 | 0.955 | -0.000123 | 0.931 | -0.000164 | 0.9584618 | -0.000164 | 1.65 | 0.285 | 0.976 | -0.000164 | 0.9332981 | -0.0001229733 | 0.9466497 | -0.0001228071 | 0.9467573 | -8.203758e-05 | 0.9234143 | -0.0001637429
1.09 | -0.000123 | 1.03 | -0.000123 | 1.02 | -0.000164 | 0.9674512 | -8.19e-05 | 1.04 | -0.000123 | 0.971 | -0.000205 | 1.003608 | -8.19e-05 | 7.75 | 0.486 | 7.84 | 0.484 | 0.9389522 | -8.2e-05 | 0.943 | -0.000123 | 1.01 | -8.19e-05 | 5.587971 | 0.404 | 0.977 | -8.19e-05 | 0.9170352 | -0.000123 | 0.948 | -4.11e-05 | 0.955 | -0.000123 | 0.93 | -0.000164 | 0.9565964 | -0.000164 | 2.33 | 0.401 | 0.973 | -0.000164 | 0.9289131 | -0.0001229733 | 0.9424456 | -0.0001228071 | 0.9438727 | -8.203758e-05 | 0.9171734 | -0.0001637429
1.09 | -0.000123 | 1.03 | -0.000164 | 1.01 | -0.000164 | 0.9639894 | -8.19e-05 | 1.04 | -0.000123 | 0.966 | -0.000205 | 1.002667 | -8.19e-05 | 9.61 | 0.585 | 9.85 | 0.584 | 0.9344844 | -8.2e-05 | 0.938 | -0.000123 | 1 | -8.19e-05 | 7.117268 | 0.504 | 0.975 | -8.19e-05 | 0.9121833 | -0.000123 | 0.946 | -4.11e-05 | 0.953 | -0.000123 | 0.929 | -0.000164 | 0.955962 | -0.000164 | 3.73 | 0.518 | 0.974 | -0.000164 | 0.9266719 | -0.0001229733 | 0.938445 | -0.0001228071 | 0.9415882 | -8.203758e-05 | 0.9130858 | -0.0001637429
1.08 | -0.000123 | 1.03 | -0.000123 | 1.01 | -0.000164 | 0.9607569 | -8.19e-05 | 1.03 | -8.19e-05 | 0.962 | -0.000205 | 0.9998991 | -8.19e-05 | 11.6 | 0.687 | 12 | 0.684 | 0.9338771 | -8.2e-05 | 0.934 | -0.000123 | 1 | -8.19e-05 | 8.804768 | 0.604 | 0.975 | -8.19e-05 | 0.9111899 | -0.000123 | 0.942 | -4.11e-05 | 0.953 | -0.000164 | 0.926 | -0.000164 | 0.953563 | -0.000205 | 5.59 | 0.635 | 0.974 | -0.000164 | 0.9218377 | -0.0001229733 | 0.9366912 | -0.0001228071 | 0.9399934 | -8.203758e-05 | 0.9088857 | -0.0001637429
1.09 | -8.19e-05 | 1.03 | -0.000123 | 1.01 | -0.000164 | 0.9562277 | -8.19e-05 | 1.03 | -8.19e-05 | 0.96 | -0.000205 | 0.997973 | -4.09e-05 | 13.7 | 0.787 | 14.3 | 0.784 | 0.9324732 | -8.2e-05 | 0.933 | -0.000123 | 0.999 | -8.19e-05 | 10.63485 | 0.705 | 0.973 | -8.19e-05 | 0.9055598 | -0.000123 | 0.939 | -4.11e-05 | 0.951 | -0.000164 | 0.923 | -0.000164 | 0.9527693 | -0.000205 | 7.67 | 0.751 | 0.97 | -0.000164 | 0.9202031 | -8.203758e-05 | 1.102343 | 0.001059749 | 1.036917 | -4.1268e-05 | 0.9057255 | -0.0001637429
1.08 | -8.19e-05 | 1.02 | -0.000123 | 1.01 | -0.000164 | 0.9541339 | -8.19e-05 | 1.03 | -0.000123 | 0.955 | -0.000205 | 1.110661 | 0.00053 | 15.9 | 0.886 | 16.5 | 0.884 | 0.9277258 | -8.2e-05 | 0.93 | -0.000123 | 0.996 | -4.11e-05 | 12.51278 | 0.803 | 0.97 | -4.09e-05 | 0.9033495 | -0.000123 | 0.936 | -4.11e-05 | 0.951 | -0.000164 | 0.922 | -0.000123 | 0.9526737 | -0.000205 | 9.93 | 0.868 | 0.969 | -0.000164 | 0.916109 | -0.0001229733 | 2.403125 | 0.1001503 | 2.172659 | 0.08694527 | 1.158209 | 0.005197814
1.08 | -0.000123 | 1.02 | -0.000123 | 1 | -0.000164 | 0.9517721 | -8.19e-05 | 1.19 | 0.00213 | 0.954 | -0.000205 | 2.111882 | 0.0843 | 18.2 | 0.986 | 18.8 | 0.985 | 0.9242367 | -8.2e-05 | 0.928 | -0.000123 | 0.993 | -4.09e-05 | 14.46117 | 0.904 | 0.968 | -4.09e-05 | 0.9006515 | -0.000123 | 0.934 | -4.11e-05 | 0.949 | -0.000164 | 0.92 | -0.000123 | 0.9509018 | -0.000164 | 12.4 | 0.985 | 0.968 | -0.000164 | 0.9140883 | -0.0001229733 | 4.159961 | 0.2166664 | 3.854299 | 0.202851 | 2.647955 | 0.1120399
1.08 | -0.000123 | 1.02 | -0.000123 | 0.999 | -0.000164 | 0.950199 | -8.19e-05 | 2.24 | 0.0912 | 0.95 | -0.000205 | 3.402897 | 0.184 | 20.4 | 1.09 | 21.1 | 1.08 | 0.9455236 | -8.2e-05 | 0.937 | -0.000164 | 0.99 | -8.19e-05 | 16.39574 | 1 | 0.965 | -4.09e-05 | 0.8988257 | -0.000123 | 0.932 | -4.11e-05 | 0.947 | -0.000164 | 0.92 | -0.000123 | 0.947852 | -0.000164 | 15.5 | 1.1 | 0.967 | -0.000164 | 0.9109955 | -0.0001229733 | 6.313281 | 0.3334877 | 5.997854 | 0.3199165 | 4.644049 | 0.2288611
1.08 | -0.000123 | 1.02 | -0.000123 | 0.996 | -0.000164 | 0.9459566 | -8.19e-05 | 3.6 | 0.192 | 0.946 | -0.000205 | 4.863835 | 0.284 | 22.7 | 1.19 | 23.3 | 1.18 | 1.562101 | 0.0543 | 1.46 | 0.0443 | 0.989 | -8.19e-05 | 18.31762 | 1.1 | 0.963 | -8.19e-05 | 0.8953942 | -0.000123 | 0.931 | -4.11e-05 | 0.946 | -0.000164 | 0.916 | -0.000123 | 0.9462473 | -0.000164 | 19 | 1.22 | 0.967 | -0.000123 | 0.9107075 | -0.0001229733 | 8.867969 | 0.450309 | 8.38555 | 0.4367377 | 7.190924 | 0.3447669
1.08 | -0.000123 | 1.02 | -0.000123 | 0.995 | -0.000164 | 0.9444007 | -8.19e-05 | 5.12 | 0.292 | 0.946 | -0.000205 | 6.516179 | 0.385 | 25 | 1.29 | 25.6 | 1.28 | 2.66171 | 0.154 | 2.51 | 0.144 | 0.988 | -8.19e-05 | 20.26195 | 1.2 | 0.962 | -8.19e-05 | 0.8938184 | -0.000123 | 0.928 | -4.11e-05 | 0.946 | -0.000123 | 0.918 | -0.000123 | 0.9470762 | -0.000205 | 23.3 | 1.33 | 0.98 | -0.000123 | 0.9070888 | -0.0001229733 | 11.69219 | 0.5664589 | 10.9168 | 0.5525825 | 10.51514 | 0.4617103
1.08 | -0.000123 | 1.01 | -0.000123 | 0.993 | -0.000164 | 0.9405242 | -0.000123 | 6.87 | 0.392 | 0.942 | -0.000205 | 8.318913 | 0.484 | 27.3 | 1.39 | 27.9 | 1.38 | 3.86923 | 0.254 | 3.67 | 0.244 | 1.26 | 0.0173 | 22.20238 | 1.3 | 0.96 | -8.19e-05 | 0.8921325 | -8.19e-05 | 0.926 | -4.11e-05 | 0.945 | -0.000123 | 0.916 | -0.000123 | 0.9472808 | -0.000205 | 27.9 | 1.45 | 1.21 | 0.053 | 0.9047213 | -0.0001229733 | 14.77227 | 0.6838906 | 13.54571 | 0.6695259 | 14.35889 | 0.5786536
1.2 | 0.00409 | 1.34 | 0.0141 | 0.992 | -0.000164 | 0.9404669 | -0.000123 | 8.83 | 0.492 | 0.941 | -0.000205 | 10.22516 | 0.584 | 29.5 | 1.49 | 30.1 | 1.48 | 5.27548 | 0.354 | 5.04 | 0.344 | 2.17 | 0.116 | 24.12328 | 1.4 | 0.957 | -8.19e-05 | 0.8911623 | -8.19e-05 | 0.924 | -4.11e-05 | 0.945 | -0.000123 | 0.913 | -0.000123 | 0.9460667 | -0.000164 | 32.4 | 1.57 | 1.53 | 0.17 | 0.9016249 | -8.203758e-05 | 18.2 | 0.800895 | 16.39141 | 0.7864692 | 18.44678 | 0.6948035
1.81 | 0.0526 | 2.69 | 0.112 | 0.991 | -0.000164 | 0.9369844 | -0.000123 | 10.9 | 0.592 | 0.939 | -0.000205 | 12.22712 | 0.684 | 31.7 | 1.59 | 32.3 | 1.58 | 6.86337 | 0.454 | 6.62 | 0.444 | 3.17 | 0.216 | 26.02172 | 1.5 | 0.954 | -8.19e-05 | 0.8871244 | -8.19e-05 | 0.923 | -4.11e-05 | 0.943 | -0.000123 | 0.915 | -0.000164 | 0.9435824 | -0.000164 | 37 | 1.68 | 2.14 | 0.287 | 0.9011903 | -8.203758e-05 | 21.8582 | 0.9168618 | 19.52813 | 0.9027412 | 23.17335 | 0.8115028
2.54 | 0.103 | 4.39 | 0.212 | 0.99 | -0.000164 | 1.180299 | 0.00832 | 13.1 | 0.692 | 0.936 | -0.000205 | 14.30036 | 0.785 | 34 | 1.69 | 34.6 | 1.68 | 8.643643 | 0.554 | 8.39 | 0.544 | 4.24 | 0.316 | 27.92602 | 1.6 | 0.955 | -8.19e-05 | 0.8857406 | -8.19e-05 | 0.922 | -4.11e-05 | 0.941 | -0.000164 | 0.914 | -0.000164 | 0.9449612 | -0.000164 | 41.5 | 1.8 | 3.43 | 0.403 | 1.463004 | 0.03041408 | 25.72734 | 1.033927 | 22.7918 | 1.01944 | 28.37647 | 0.9289344
3.32 | 0.153 | 6.31 | 0.312 | 1.03 | -0.000164 | 2.287721 | 0.104 | 15.4 | 0.791 | 0.935 | -0.000205 | 16.44098 | 0.884 | 36.2 | 1.79 | 36.8 | 1.78 | 10.62118 | 0.655 | 10.3 | 0.645 | 5.44 | 0.416 | 29.81859 | 1.7 | 0.951 | -4.09e-05 | 0.8847812 | -0.000123 | 0.918 | -4.11e-05 | 0.941 | -0.000164 | 0.911 | -0.000164 | 0.9413429 | -0.000205 | 46.1 | 1.92 | 5.15 | 0.52 | 3.244254 | 0.146625 | 29.69023 | 1.150748 | 26.13164 | 1.13675 | 33.84913 | 1.045267
4.19 | 0.203 | 8.47 | 0.412 | 1.84 | 0.064 | 3.609498 | 0.204 | 17.7 | 0.893 | 0.934 | -0.000205 | 18.70954 | 0.985 | 38.4 | 1.89 | 39 | 1.88 | 12.68075 | 0.755 | 12.4 | 0.745 | 6.99 | 0.515 | 31.6809 | 1.8 | 0.952 | -4.09e-05 | 0.8802093 | -0.000164 | 0.918 | -4.11e-05 | 0.943 | -0.000164 | 0.909 | -0.000123 | 0.9416664 | -0.000205 | 50.7 | 2.03 | 7.09 | 0.638 | 4.421988 | 0.2633853 | 33.63555 | 1.266532 | 29.43047 | 1.253022 | 39.74366 | 1.161844
5.17 | 0.253 | 10.8 | 0.512 | 3.08 | 0.164 | 5.090944 | 0.304 | 20 | 0.992 | 0.941 | -0.000205 | 20.98883 | 1.08 | 40.6 | 1.99 | 41.2 | 1.98 | 14.76669 | 0.853 | 14.5 | 0.844 | 8.87 | 0.617 | 33.57055 | 1.9 | 0.95 | -4.09e-05 | 0.8764165 | -0.000123 | 0.916 | -4.11e-05 | 0.941 | -0.000164 | 0.907 | -0.000123 | 0.9411445 | -0.000205 | 55.3 | 2.15 | 9.15 | 0.753 | 5.959097 | 0.3799014 | 37.87774 | 1.383415 | 32.88359 | 1.36966 | 46.30616 | 1.279154
6.23 | 0.303 | 13.1 | 0.612 | 4.39 | 0.264 | 6.839967 | 0.404 | 22.4 | 1.09 | 1.46 | 0.0444 | 23.25348 | 1.18 | 42.8 | 2.09 | 43.3 | 2.08 | 16.93173 | 0.954 | 16.6 | 0.944 | 10.9 | 0.716 | 35.45141 | 2 | 0.948 | -8.19e-05 | 0.8782557 | -0.000123 | 0.915 | -4.11e-05 | 0.939 | -0.000164 | 0.906 | -0.000123 | 0.9395607 | -0.000164 | 59.9 | 2.27 | 11.5 | 0.871 | 8.24523 | 0.4969668 | 42.77227 | 1.500419 | 36.82891 | 1.486909 | 53.26319 | 1.395548
7.37 | 0.353 | 15.5 | 0.711 | 5.88 | 0.364 | 8.77649 | 0.503 | 24.7 | 1.19 | 2.55 | 0.144 | 25.53473 | 1.28 | 44.9 | 2.19 | 45.5 | 2.18 | 19.11825 | 1.05 | 18.8 | 1.04 | 12.9 | 0.816 | 37.30199 | 2.1 | 0.948 | -8.19e-05 | 0.877337 | -0.000123 | 0.913 | -4.11e-05 | 0.938 | -0.000164 | 0.906 | -0.000123 | 0.938543 | -0.000164 | 64.2 | 2.38 | 14.2 | 0.988 | 10.68761 | 0.6139102 | 48.14727 | 1.61663 | 41.27813 | 1.603486 | 60.43897 | 1.512003
8.6 | 0.403 | 17.9 | 0.812 | 7.72 | 0.463 | 10.87219 | 0.604 | 27 | 1.29 | 3.75 | 0.244 | 27.80524 | 1.38 | 47.1 | 2.29 | 47.6 | 2.28 | 21.31747 | 1.15 | 21 | 1.14 | 14.9 | 0.916 | 39.15551 | 2.2 | 0.947 | -8.19e-05 | 0.8731735 | -0.000123 | 0.912 | -4.11e-05 | 0.937 | -0.000164 | 0.904 | -0.000123 | 0.9381675 | -0.000164 | 68.3 | 2.5 | 17.1 | 1.1 | 13.34777 | 0.729877 | 53.75274 | 1.73339 | 45.91484 | 1.719819 | 68.05616 | 1.628397
9.87 | 0.453 | 20.3 | 0.913 | 9.94 | 0.564 | 13.08704 | 0.705 | 29.3 | 1.39 | 5.12 | 0.344 | 30.05329 | 1.48 | 49.3 | 2.39 | 49.8 | 2.38 | 23.53915 | 1.25 | 23.2 | 1.24 | 16.9 | 1.02 | 41.00024 | 2.3 | 0.944 | -8.19e-05 | 0.8737238 | -0.000123 | 0.91 | -8.2e-05 | 0.937 | -0.000164 | 0.905 | -0.000123 | 0.9384317 | -0.000164 | 72.1 | 2.62 | 20.9 | 1.22 | 17.79503 | 0.8473086 | 59.39336 | 1.8507 | 50.49102 | 1.836213 | 76.08741 | 1.745096
11.1 | 0.503 | 22.7 | 1.01 | 12.3 | 0.664 | 15.33997 | 0.804 | 31.6 | 1.49 | 6.67 | 0.444 | 32.28571 | 1.58 | 51.4 | 2.49 | 51.9 | 2.48 | 25.75595 | 1.35 | 25.4 | 1.34 | 18.9 | 1.12 | 42.82836 | 2.4 | 0.944 | -8.19e-05 | 0.8717645 | -0.000123 | 0.909 | -8.2e-05 | 0.936 | -0.000123 | 0.903 | -0.000123 | 0.9355447 | -0.000205 | 75.9 | 2.73 | 24.9 | 1.34 | 23.27941 | 0.9643741 | 64.93633 | 1.96685 | 54.95391 | 1.952851 | 84.54444 | 1.861735
12.4 | 0.553 | 25 | 1.11 | 14.7 | 0.764 | 17.67591 | 0.904 | 33.9 | 1.59 | 8.51 | 0.544 | 34.53669 | 1.68 | 53.5 | 2.59 | 54 | 2.58 | 27.96396 | 1.45 | 27.6 | 1.44 | 20.9 | 1.22 | 44.63793 | 2.5 | 0.941 | -8.19e-05 | 0.867801 | -0.000123 | 0.908 | -8.2e-05 | 0.935 | -0.000123 | 0.902 | -0.000123 | 0.9362507 | -0.000205 | 79.4 | 2.85 | 29 | 1.45 | 29.01769 | 1.080158 | 70.45976 | 2.083732 | 59.30352 | 2.069489 | 93.13038 | 1.978251
13.7 | 0.603 | 27.3 | 1.21 | 17.2 | 0.863 | 20.00403 | 1 | 36.2 | 1.69 | 10.6 | 0.643 | 36.7652 | 1.78 | 55.6 | 2.69 | 56.1 | 2.68 | 30.13778 | 1.55 | 29.8 | 1.54 | 22.8 | 1.32 | 46.47094 | 2.6 | 0.94 | -8.19e-05 | 0.8676214 | -0.000123 | 0.908 | -8.2e-05 | 0.937 | -0.000123 | 0.901 | -0.000205 | 0.9345434 | -0.000205 | 82.8 | 2.97 | 33.2 | 1.57 | 35.01379 | 1.197101 | 75.89336 | 2.200919 | 63.49688 | 2.186066 | 101.7319 | 2.095194
14.9 | 0.653 | 29.6 | 1.31 | 19.7 | 0.964 | 22.33997 | 1.1 | 38.4 | 1.79 | 12.9 | 0.744 | 38.94489 | 1.88 | 57.7 | 2.79 | 58.2 | 2.78 | 32.34384 | 1.65 | 32 | 1.64 | 24.8 | 1.42 | 48.29809 | 2.7 | 0.941 | -8.19e-05 | 0.8657693 | -0.000123 | 0.906 | -8.2e-05 | 0.933 | -0.000164 | 0.899 | -0.000164 | 0.9342664 | -0.000164 | 85.9 | 3.08 | 37.4 | 1.69 | 41.42394 | 1.313861 | 81.18166 | 2.317365 | 67.51836 | 2.303071 | 110.1382 | 2.212198
16.2 | 0.703 | 31.9 | 1.41 | 22.1 | 1.06 | 24.67883 | 1.2 | 40.7 | 1.89 | 15.2 | 0.845 | 41.14508 | 1.98 | 59.8 | 2.89 | 60.3 | 2.88 | 34.54013 | 1.75 | 34.2 | 1.74 | 26.7 | 1.52 | 50.08031 | 2.8 | 0.94 | -4.09e-05 | 0.8651521 | -0.000123 | 0.904 | -8.2e-05 | 0.934 | -0.000164 | 0.9 | -0.000164 | 0.9338711 | -0.000164 | 88.9 | 3.2 | 41.5 | 1.8 | 48.63097 | 1.42995 | 86.43166 | 2.433698 | 71.31915 | 2.419953 | 118.2476 | 2.328287
17.4 | 0.753 | 34.2 | 1.51 | 24.5 | 1.16 | 27.01282 | 1.3 | 42.9 | 1.99 | 17.5 | 0.943 | 43.32087 | 2.08 | 61.9 | 2.99 | 62.4 | 2.98 | 36.70321 | 1.85 | 36.3 | 1.84 | 28.7 | 1.62 | 51.89281 | 2.9 | 0.98 | -4.09e-05 | 0.8598222 | -0.000123 | 0.902 | -8.2e-05 | 0.986 | 0.013 | 1.12 | 0.0362 | 1.034426 | 0.0398 | 91.7 | 3.32 | 45.8 | 1.92 | 56.7091 | 1.54671 | 91.52737 | 2.550275 | 74.89922 | 2.536103 | 126.0562 | 2.445719
18.7 | 0.803 | 36.5 | 1.61 | 26.9 | 1.26 | 29.32923 | 1.4 | 45.1 | 2.09 | 19.9 | 1.04 | 45.47614 | 2.18 | 64 | 3.09 | 64.4 | 3.08 | 38.88095 | 1.95 | 38.5 | 1.94 | 30.6 | 1.72 | 53.67504 | 3 | 1.64 | 0.0639 | 1.240849 | 0.0267 | 0.899 | -0.000123 | 1.11 | 0.0952 | 1.47 | 0.135 | 1.186221 | 0.156 | 94.4 | 3.43 | 50 | 2.04 | 65.86535 | 1.663715 | 96.46096 | 2.666913 | 78.40704 | 2.653535 | 133.4077 | 2.562723
19.9 | 0.853 | 38.7 | 1.71 | 29.3 | 1.36 | 31.61829 | 1.5 | 47.4 | 2.19 | 22.2 | 1.14 | 47.64606 | 2.28 | 66 | 3.19 | 66.5 | 3.18 | 41.03427 | 2.05 | 40.6 | 2.04 | 32.5 | 1.82 | 55.44457 | 3.1 | 2.69 | 0.164 | 2.329228 | 0.126 | 0.978 | -4.98e-07 | 1.22 | 0.179 | 2.21 | 0.236 | 1.326907 | 0.273 | 96.9 | 3.55 | 54.2 | 2.15 | 75.61144 | 1.780048 | 101.1817 | 2.78349 | 81.8211 | 2.7706 | 140.2046 | 2.678507
21.1 | 0.903 | 40.9 | 1.81 | 31.6 | 1.46 | 33.93762 | 1.6 | 49.6 | 2.29 | 24.6 | 1.24 | 49.80036 | 2.38 | 68.1 | 3.29 | 68.5 | 3.28 | 43.1661 | 2.15 | 42.8 | 2.14 | 34.4 | 1.92 | 57.21606 | 3.2 | 3.84 | 0.264 | 3.594365 | 0.226 | 1.85 | 0.077 | 1.36 | 0.261 | 3.37 | 0.337 | 1.453433 | 0.39 | 99.3 | 3.67 | 58.2 | 2.27 | 85.45519 | 1.896808 | 105.6465 | 2.900068 | 85.12188 | 2.886323 | 146.5327 | 2.795511
22.3 | 0.953 | 43.2 | 1.91 | 34 | 1.56 | 36.23157 | 1.7 | 51.8 | 2.39 | 26.9 | 1.34 | 51.94098 | 2.48 | 70.1 | 3.39 | 70.5 | 3.38 | 45.29794 | 2.25 | 44.9 | 2.24 | 36.3 | 2.02 | 58.99145 | 3.3 | 5.12 | 0.364 | 5.113896 | 0.326 | 3.07 | 0.175 | 1.85 | 0.346 | 4.93 | 0.435 | 1.586489 | 0.506 | 102 | 3.78 | 62.1 | 2.39 | 95.79113 | 2.014057 | 109.9571 | 3.01695 | 88.33868 | 3.003205 | 152.3452 | 2.912272
23.5 | 1 | 45.4 | 2.01 | 36.3 | 1.66 | 38.47864 | 1.8 | 53.9 | 2.49 | 29.2 | 1.44 | 54.0484 | 2.58 | 72.2 | 3.49 | 72.6 | 3.48 | 47.43954 | 2.35 | 47 | 2.34 | 38.2 | 2.12 | 60.76 | 3.4 | 6.55 | 0.463 | 6.836553 | 0.426 | 4.53 | 0.276 | 2.68 | 0.429 | 6.82 | 0.536 | 1.715931 | 0.623 | 104 | 3.9 | 65.7 | 2.5 | 106.3302 | 2.130512 | 114.0156 | 3.133954 | 91.43243 | 3.120026 | 157.4897 | 3.0283
24.7 | 1.05 | 47.6 | 2.11 | 38.6 | 1.76 | 40.75208 | 1.9 | 56.1 | 2.59 | 31.5 | 1.54 | 56.17243 | 2.68 | 74.2 | 3.59 | 74.6 | 3.58 | 49.56356 | 2.45 | 49.2 | 2.44 | 40 | 2.22 | 62.49731 | 3.5 | 8.18 | 0.565 | 8.788701 | 0.526 | 6.25 | 0.376 | 3.68 | 0.512 | 8.82 | 0.636 | 2.071888 | 0.739 | 106 | 4.02 | 69.1 | 2.62 | 116.9708 | 2.246967 | 117.7949 | 3.250043 | 94.38946 | 3.235993 | 162.0991 | 3.144999
25.9 | 1.1 | 49.8 | 2.21 | 40.9 | 1.86 | 42.99426 | 2 | 58.3 | 2.69 | 33.8 | 1.64 | 58.27887 | 2.78 | 76.2 | 3.69 | 76.6 | 3.68 | 51.63876 | 2.55 | 51.2 | 2.54 | 41.9 | 2.32 | 64.25414 | 3.6 | 9.96 | 0.664 | 10.92737 | 0.626 | 8.16 | 0.476 | 4.83 | 0.595 | 10.9 | 0.736 | 3.021106 | 0.856 | 109 | 4.13 | 72.4 | 2.74 | 127.6271 | 2.364154 | 121.4356 | 3.367353 | 97.28204 | 3.352875 | 166.2122 | 3.262064
27.1 | 1.15 | 52 | 2.31 | 43.2 | 1.96 | 45.22375 | 2.1 | 60.4 | 2.79 | 36 | 1.74 | 60.36676 | 2.88 | 78.2 | 3.79 | 78.6 | 3.78 | 53.74618 | 2.65 | 53.3 | 2.64 | 43.8 | 2.42 | 65.99145 | 3.7 | 11.8 | 0.763 | 13.19104 | 0.726 | 10.3 | 0.576 | 6.17 | 0.679 | 13.6 | 0.836 | 4.098255 | 0.973 | 111 | 4.25 | 75.5 | 2.85 | 138.3458 | 2.480609 | 124.9043 | 3.484418 | 100.0523 | 3.469904 | 169.8001 | 3.378336
28.3 | 1.2 | 54.1 | 2.41 | 45.5 | 2.06 | 47.45813 | 2.2 | 62.6 | 2.89 | 38.3 | 1.84 | 62.47809 | 2.98 | 80.2 | 3.89 | 80.5 | 3.88 | 55.83017 | 2.75 | 55.4 | 2.74 | 45.6 | 2.52 | 67.69555 | 3.8 | 13.7 | 0.864 | 15.51917 | 0.827 | 12.4 | 0.676 | 7.67 | 0.762 | 16.7 | 0.936 | 5.186146 | 1.09 | 113 | 4.37 | 78.5 | 2.97 | 148.9239 | 2.596759 | 128.1621 | 3.600324 | 102.6734 | 3.586115 | 173.0345 | 3.495035
29.5 | 1.25 | 56.3 | 2.51 | 47.7 | 2.16 | 49.68469 | 2.3 | 64.7 | 2.99 | 40.5 | 1.94 | 64.56013 | 3.08 | 82.2 | 3.99 | 82.5 | 3.98 | 57.88974 | 2.85 | 57.5 | 2.84 | 47.5 | 2.62 | 69.4309 | 3.9 | 15.7 | 0.964 | 17.85999 | 0.925 | 14.6 | 0.776 | 9.46 | 0.845 | 20.6 | 1.04 | 6.364368 | 1.21 | 114 | 4.49 | 81.3 | 3.09 | 159.1075 | 2.713459 | 131.3145 | 3.717328 | 105.1832 | 3.702875 | 175.933 | 3.612345
30.6 | 1.3 | 58.5 | 2.61 | 50 | 2.26 | 51.88196 | 2.4 | 66.8 | 3.09 | 42.7 | 2.04 | 66.607 | 3.18 | 84.1 | 4.09 | 84.5 | 4.08 | 59.96688 | 2.95 | 59.6 | 2.94 | 49.3 | 2.72 | 71.14965 | 4 | 17.6 | 1.06 | 20.25061 | 1.03 | 16.9 | 0.876 | 12 | 0.928 | 25 | 1.14 | 7.49181 | 1.32 | 116 | 4.6 | 84 | 3.2 | 168.881 | 2.830036 | 134.3223 | 3.834028 | 107.5807 | 3.820184 | 178.4935 | 3.728739
31.8 | 1.35 | 60.6 | 2.71 | 52.2 | 2.36 | 54.04016 | 2.5 | 68.9 | 3.19 | 44.9 | 2.14 | 68.6529 | 3.28 | 86.1 | 4.19 | 86.4 | 4.18 | 62.03329 | 3.05 | 61.6 | 3.04 | 51.2 | 2.82 | 72.85668 | 4.1 | 19.5 | 1.16 | 22.63245 | 1.13 | 19.2 | 0.977 | 15.1 | 1.01 | 29.4 | 1.24 | 8.393665 | 1.44 | 118 | 4.72 | 86.6 | 3.32 | 178.1349 | 2.946674 | 137.125 | 3.950055 | 109.86 | 3.936579 | 180.7796 | 3.845255
32.9 | 1.4 | 62.8 | 2.81 | 54.4 | 2.46 | 56.2384 | 2.6 | 71 | 3.29 | 47.1 | 2.24 | 70.70271 | 3.38 | 88 | 4.29 | 88.4 | 4.28 | 64.07138 | 3.15 | 63.7 | 3.14 | 53 | 2.92 | 74.5686 | 4.2 | 21.4 | 1.26 | 24.97015 | 1.23 | 21.5 | 1.08 | 18.4 | 1.1 | 33.8 | 1.34 | 8.774647 | 1.56 | 120 | 4.84 | 89.1 | 3.44 | 186.7052 | 3.063251 | 139.791 | 4.066815 | 112.0377 | 4.053095 | 182.8206 | 3.962443
34.1 | 1.45 | 64.9 | 2.91 | 56.7 | 2.56 | 58.41028 | 2.7 | 73.1 | 3.39 | 49.3 | 2.34 | 72.75184 | 3.48 | 90 | 4.39 | 90.3 | 4.38 | 66.08701 | 3.25 | 65.7 | 3.24 | 54.8 | 3.02 | 76.26781 | 4.3 | 23.4 | 1.36 | 27.31879 | 1.33 | 23.8 | 1.18 | 22.2 | 1.18 | 38.2 | 1.44 | 9.112659 | 1.67 | 121 | 4.95 | 91.4 | 3.55 | 194.6935 | 3.180377 | 142.2861 | 4.18382 | 114.1187 | 4.170282 | 184.68 | 4.078959
35.3 | 1.5 | 67 | 3.01 | 58.9 | 2.66 | 60.56458 | 2.8 | 75.2 | 3.49 | 51.5 | 2.44 | 74.77039 | 3.58 | 91.9 | 4.49 | 92.2 | 4.48 | 68.12314 | 3.35 | 67.7 | 3.34 | 56.6 | 3.12 | 77.95043 | 4.4 | 25.3 | 1.46 | 29.64301 | 1.43 | 26.1 | 1.28 | 26.1 | 1.26 | 42.7 | 1.54 | 9.393726 | 1.79 | 122 | 5.07 | 93.7 | 3.67 | 201.9396 | 3.296955 | 144.5723 | 4.300153 | 116.1275 | 4.286615 | 186.3187 | 4.195231
36.4 | 1.55 | 69.2 | 3.11 | 61.1 | 2.76 | 62.72961 | 2.9 | 77.3 | 3.59 | 53.7 | 2.54 | 76.79969 | 3.68 | 93.8 | 4.59 | 94.1 | 4.58 | 70.14365 | 3.45 | 69.7 | 3.44 | 58.4 | 3.22 | 79.61254 | 4.5 | 27.2 | 1.56 | 31.94769 | 1.53 | 28.4 | 1.38 | 30.1 | 1.35 | 47.3 | 1.64 | 10.58416 | 1.91 | 124 | 5.18 | 95.8 | 3.79 | 208.3224 | 3.413166 | 146.7588 | 4.41673 | 118.0523 | 4.402887 | 187.7269 | 4.311869
37.6 | 1.6 | 71.3 | 3.21 | 63.3 | 2.86 | 64.87219 | 3 | 79.4 | 3.69 | 55.8 | 2.64 | 78.80457 | 3.78 | 95.7 | 4.69 | 96.1 | 4.68 | 72.12021 | 3.55 | 71.7 | 3.54 | 60.2 | 3.32 | 81.29906 | 4.6 | 29.1 | 1.66 | 34.2348 | 1.63 | 30.6 | 1.48 | 34.4 | 1.43 | 51.9 | 1.74 | 12.90252 | 2.02 | 125 | 5.3 | 97.9 | 3.9 | 214.1192 | 3.530536 | 148.8369 | 4.534162 | 119.9107 | 4.519587 | 188.9095 | 4.428507
38.7 | 1.65 | 73.4 | 3.31 | 65.5 | 2.96 | 66.98157 | 3.1 | 81.4 | 3.79 | 58 | 2.74 | 80.78895 | 3.88 | 97.6 | 4.79 | 98 | 4.78 | 74.14365 | 3.65 | 73.7 | 3.64 | 62 | 3.42 | 82.97094 | 4.7 | 30.9 | 1.76 | 36.53656 | 1.73 | 32.9 | 1.58 | 38.9 | 1.51 | 56.6 | 1.84 | 15.88884 | 2.14 | 126 | 5.42 | 99.8 | 4.02 | 219.2696 | 3.647602 | 150.8057 | 4.650373 | 121.7154 | 4.636225 | 189.888 | 4.545146
39.8 | 1.7 | 75.5 | 3.41 | 67.6 | 3.06 | 69.0929 | 3.2 | 83.5 | 3.89 | 60.2 | 2.84 | 82.78407 | 3.98 | 99.5 | 4.89 | 99.9 | 4.88 | 76.12509 | 3.75 | 75.7 | 3.74 | 63.8 | 3.52 | 84.61059 | 4.8 | 32.8 | 1.86 | 38.81 | 1.83 | 35.2 | 1.68 | 43.5 | 1.59 | 61.1 | 1.94 | 19.28728 | 2.26 | 128 | 5.53 | 102 | 4.14 | 223.7989 | 3.763446 | 152.667 | 4.76695 | 123.4391 | 4.752802 | 190.6742 | 4.66154
41 | 1.75 | 77.6 | 3.51 | 69.8 | 3.16 | 71.21399 | 3.3 | 85.5 | 3.99 | 62.3 | 2.94 | 84.7616 | 4.08 | 101 | 4.99 | 102 | 4.98 | 78.08408 | 3.85 | 77.7 | 3.84 | 65.6 | 3.62 | 86.28539 | 4.9 | 34.7 | 1.96 | 41.04047 | 1.93 | 37.4 | 1.78 | 48.3 | 1.68 | 65.4 | 2.04 | 23.71697 | 2.37 | 129 | 5.65 | 104 | 4.25 | 227.9585 | 3.880411 | 154.4043 | 4.884198 | 125.0826 | 4.869379 | 191.4076 | 4.778727
42.1 | 1.8 | 79.6 | 3.61 | 72 | 3.26 | 73.32434 | 3.4 | 87.5 | 4.09 | 64.4 | 3.04 | 86.74012 | 4.18 | 103 | 5.09 | 104 | 5.08 | 80.0499 | 3.95 | 79.6 | 3.94 | 67.3 | 3.72 | 87.93676 | 5 | 36.5 | 2.06 | 43.30707 | 2.03 | 39.7 | 1.88 | 52.8 | 1.76 | 69.5 | 2.14 | 28.674 | 2.49 | 130 | 5.77 | 105 | 4.37 | 231.6421 | 3.997232 | 156.0342 | 5.000653 | 126.69 | 4.986444 | 192.0343 | 4.895365
43.3 | 1.85 | 81.7 | 3.71 | 74.1 | 3.36 | 75.39465 | 3.5 | 89.5 | 4.19 | 66.5 | 3.14 | 88.70301 | 4.28 | 105 | 5.19 | 105 | 5.18 | 82.01279 | 4.05 | 81.6 | 4.04 | 69.1 | 3.82 | 89.56274 | 5.1 | 38.4 | 2.16 | 45.51898 | 2.13 | 41.9 | 1.98 | 57.3 | 1.85 | 73.4 | 2.24 | 33.72087 | 2.61 | 131 | 5.88 | 107 | 4.49 | 234.7144 | 4.113199 | 157.584 | 5.116925 | 128.2018 | 5.103205 | 192.484 | 5.011454
44.4 | 1.9 | 83.8 | 3.81 | 76.2 | 3.46 | 77.49036 | 3.6 | 91.5 | 4.29 | 68.6 | 3.24 | 90.64344 | 4.38 | 107 | 5.29 | 107 | 5.28 | 83.95322 | 4.15 | 83.5 | 4.14 | 70.9 | 3.92 | 91.18481 | 5.2 | 40.2 | 2.26 | 47.74945 | 2.23 | 44.1 | 2.08 | 61.6 | 1.93 | 77.1 | 2.34 | 38.84197 | 2.72 | 132 | 6 | 109 | 4.6 | 237.4126 | 4.230082 | 159.0459 | 5.233685 | 129.6012 | 5.219233 | 192.8564 | 5.128886
45.5 | 1.95 | 85.8 | 3.91 | 78.4 | 3.56 | 79.56262 | 3.7 | 93.5 | 4.39 | 70.7 | 3.34 | 92.56239 | 4.48 | 109 | 5.39 | 109 | 5.38 | 85.87704 | 4.25 | 85.5 | 4.24 | 72.6 | 4.02 | 92.80492 | 5.3 | 42.1 | 2.36 | 49.98383 | 2.33 | 46.3 | 2.18 | 65.8 | 2.01 | 80.6 | 2.44 | 43.84978 | 2.84 | 133 | 6.12 | 110 | 4.72 | 239.815 | 4.346964 | 160.4541 | 5.350263 | 130.9566 | 5.336664 | 193.1904 | 5.245951
46.6 | 2 | 87.8 | 4.01 | 80.5 | 3.66 | 81.60754 | 3.8 | 95.5 | 4.49 | 72.8 | 3.44 | 94.46668 | 4.58 | 110 | 5.49 | 111 | 5.48 | 87.82138 | 4.35 | 87.4 | 4.34 | 74.4 | 4.12 | 94.42113 | 5.4 | 43.9 | 2.46 | 52.20551 | 2.43 | 48.5 | 2.28 | 69.9 | 2.1 | 84.1 | 2.54 | 49.02947 | 2.96 | 134 | 6.24 | 112 | 4.84 | 241.8707 | 4.463297 | 161.7832 | 5.46684 | 132.2555 | 5.453547 | 193.4046 | 5.361674
47.8 | 2.05 | 89.9 | 4.11 | 82.6 | 3.76 | 83.67297 | 3.9 | 97.5 | 4.59 | 74.9 | 3.54 | 96.39832 | 4.68 | 112 | 5.59 | 113 | 5.58 | 89.7336 | 4.45 | 89.3 | 4.44 | 76.1 | 4.22 | 96.00219 | 5.5 | 45.7 | 2.56 | 54.39691 | 2.53 | 50.7 | 2.38 | 73.8 | 2.18 | 87.4 | 2.64 | 54.12127 | 3.07 | 135 | 6.35 | 113 | 4.95 | 243.772 | 4.580057 | 163.0318 | 5.583417 | 133.4742 | 5.569452 | 193.6524 | 5.478739
48.9 | 2.1 | 91.9 | 4.21 | 84.7 | 3.86 | 85.72668 | 4 | 99.4 | 4.69 | 76.9 | 3.64 | 98.31629 | 4.78 | 114 | 5.69 | 115 | 5.68 | 91.61348 | 4.55 | 91.2 | 4.54 | 77.8 | 4.32 | 97.60375 | 5.6 | 47.5 | 2.66 | 56.55219 | 2.63 | 52.9 | 2.48 | 77.6 | 2.26 | 90.5 | 2.74 | 59.29705 | 3.19 | 136 | 6.47 | 114 | 5.07 | 245.4449 | 4.697245 | 164.2544 | 5.70036 | 134.6744 | 5.686518 | 193.8464 | 5.5955
50 | 2.15 | 93.9 | 4.31 | 86.8 | 3.96 | 87.75305 | 4.1 | 101 | 4.79 | 78.9 | 3.74 | 100.1825 | 4.88 | 116 | 5.79 | 116 | 5.78 | 93.51192 | 4.65 | 93.1 | 4.64 | 79.5 | 4.42 | 99.1975 | 5.7 | 49.3 | 2.76 | 58.7641 | 2.73 | 55.1 | 2.58 | 81.3 | 2.35 | 93.5 | 2.84 | 64.45525 | 3.31 | 136 | 6.58 | 115 | 5.19 | 246.9478 | 4.813517 | 165.4053 | 5.817121 | 135.8282 | 5.803278 | 193.9848 | 5.711466
51.2 | 2.2 | 95.9 | 4.41 | 88.9 | 4.06 | 89.77535 | 4.2 | 103 | 4.89 | 81 | 3.84 | 102.0673 | 4.98 | 118 | 5.89 | 118 | 5.88 | 95.39864 | 4.75 | 95 | 4.74 | 81.2 | 4.52 | 100.7561 | 5.8 | 51.1 | 2.86 | 60.95551 | 2.83 | 57.2 | 2.68 | 84.8 | 2.43 | 96.4 | 2.94 | 69.28337 | 3.42 | 137 | 6.7 | 117 | 5.3 | 248.2798 | 4.930216 | 166.4776 | 5.933148 | 136.9117 | 5.919184 | 194.1227 | 5.82841
52.3 | 2.25 | 97.9 | 4.51 | 91 | 4.16 | 91.79 | 4.3 | 105 | 4.99 | 83 | 3.94 | 103.9266 | 5.08 | 119 | 5.99 | 120 | 5.98 | 97.25801 | 4.85 | 96.8 | 4.84 | 83 | 4.62 | 102.3248 | 5.9 | 52.9 | 2.96 | 63.10687 | 2.93 | 59.3 | 2.78 | 88.2 | 2.51 | 99.2 | 3.04 | 73.97478 | 3.54 | 138 | 6.82 | 118 | 5.42 | 249.4117 | 5.04722 | 167.5444 | 6.050519 | 137.983 | 6.036127 | 194.1778 | 5.945353
53.4 | 2.3 | 99.9 | 4.61 | 93 | 4.26 | 93.78902 | 4.4 | 107 | 5.09 | 85 | 4.04 | 105.7723 | 5.18 | 121 | 6.09 | 122 | 6.08 | 99.13106 | 4.95 | 98.7 | 4.94 | 84.7 | 4.72 | 103.8824 | 6 | 54.7 | 3.06 | 65.19965 | 3.03 | 61.5 | 2.88 | 91.5 | 2.59 | 102 | 3.14 | 78.46501 | 3.66 | 139 | 6.93 | 119 | 5.54 | 250.481 | 5.163736 | 168.5405 | 6.167462 | 139.0074 | 6.153131 | 194.1685 | 6.061503
54.5 | 2.35 | 102 | 4.71 | 95.1 | 4.36 | 95.76266 | 4.5 | 109 | 5.19 | 87 | 4.14 | 107.618 | 5.28 | 123 | 6.19 | 123 | 6.18 | 100.9914 | 5.05 | 101 | 5.04 | 86.4 | 4.82 | 105.4059 | 6.1 | 56.4 | 3.16 | 67.25238 | 3.13 | 63.6 | 2.98 | 94.7 | 2.68 | 104 | 3.24 | 82.61931 | 3.77 | 139 | 7.05 | 120 | 5.65 | 251.4566 | 5.280191 | 169.4463 | 6.283368 | 139.9615 | 6.269403 | 194.142 | 6.178385
55.6 | 2.4 | 104 | 4.81 | 97.1 | 4.46 | 97.76461 | 4.6 | 111 | 5.29 | 89 | 4.24 | 109.452 | 5.38 | 124 | 6.29 | 125 | 6.28 | 102.8303 | 5.15 | 102 | 5.14 | 88.1 | 4.92 | 106.9371 | 6.2 | 58.2 | 3.26 | 69.435 | 3.23 | 65.8 | 3.08 | 97.8 | 2.76 | 107 | 3.34 | 86.65642 | 3.89 | 140 | 7.17 | 121 | 5.77 | 252.2862 | 5.396769 | 170.3438 | 6.400617 | 140.8863 | 6.386286 | 194.1097 | 6.295512
56.7 | 2.45 | 106 | 4.91 | 99.2 | 4.56 | 99.75777 | 4.7 | 113 | 5.39 | 91 | 4.34 | 111.2587 | 5.48 | 126 | 6.39 | 127 | 6.38 | 104.6291 | 5.25 | 104 | 5.24 | 89.8 | 5.02 | 108.4723 | 6.3 | 60 | 3.36 | 71.59027 | 3.33 | 67.9 | 3.18 | 101 | 2.85 | 109 | 3.44 | 90.46111 | 4.01 | 140 | 7.29 | 122 | 5.89 | 253.044 | 5.513468 | 171.1963 | 6.517377 | 141.7833 | 6.503412 | 194.0491 | 6.411845
57.8 | 2.5 | 108 | 5.01 | 101 | 4.66 | 101.705 | 4.8 | 115 | 5.49 | 93 | 4.44 | 113.0233 | 5.58 | 128 | 6.49 | 129 | 6.48 | 106.4523 | 5.35 | 106 | 5.34 | 91.5 | 5.12 | 109.9996 | 6.4 | 61.7 | 3.46 | 73.74652 | 3.43 | 70 | 3.28 | 104 | 2.93 | 111 | 3.54 | 94.05876 | 4.12 | 141 | 7.4 | 123 | 6 | 253.6824 | 5.630167 | 171.9883 | 6.6331 | 142.6393 | 6.619806 | 193.9576 | 6.528605
58.9 | 2.55 | 110 | 5.11 | 103 | 4.76 | 103.6728 | 4.9 | 117 | 5.59 | 94.9 | 4.54 | 114.8182 | 5.68 | 129 | 6.59 | 130 | 6.58 | 108.2492 | 5.45 | 108 | 5.44 | 93.1 | 5.22 | 111.4977 | 6.5 | 63.5 | 3.56 | 75.86957 | 3.53 | 72.1 | 3.38 | 107 | 3.01 | 113 | 3.64 | 97.50603 | 4.24 | 141 | 7.52 | 124 | 6.12 | 254.1448 | 5.746439 | 172.7778 | 6.750104 | 143.4561 | 6.736444 | 193.8361 | 6.645609
60.1 | 2.6 | 112 | 5.21 | 105 | 4.86 | 105.6191 | 5 | 118 | 5.69 | 96.8 | 4.64 | 116.5761 | 5.78 | 131 | 6.69 | 132 | 6.68 | 110.0148 | 5.55 | 110 | 5.54 | 94.8 | 5.32 | 113.0143 | 6.6 | 65.2 | 3.66 | 77.96234 | 3.63 | 74.2 | 3.48 | 109 | 3.1 | 115 | 3.74 | 100.9279 | 4.36 | 142 | 7.64 | 125 | 6.24 | 254.5989 | 5.863504 | 173.5 | 6.867108 | 144.2393 | 6.853327 | 193.7469 | 6.762125
61.2 | 2.65 | 114 | 5.31 | 107 | 4.96 | 107.5527 | 5.1 | 120 | 5.79 | 98.8 | 4.74 | 118.3026 | 5.88 | 133 | 6.79 | 134 | 6.78 | 111.8137 | 5.65 | 111 | 5.64 | 96.5 | 5.42 | 114.5016 | 6.7 | 66.9 | 3.76 | 80.07562 | 3.73 | 76 | 3.58 | 112 | 3.18 | 117 | 3.84 | 103.9045 | 4.47 | 143 | 7.75 | 126 | 6.35 | 255.0098 | 5.980448 | 174.1548 | 6.98338 | 145.0069 | 6.969965 | 193.6235 | 6.878581
62.2 | 2.7 | 115 | 5.41 | 109 | 5.06 | 109.4707 | 5.2 | 122 | 5.89 | 101 | 4.84 | 120.0546 | 5.98 | 134 | 6.89 | 135 | 6.88 | 113.5852 | 5.75 | 113 | 5.74 | 98.1 | 5.52 | 115.9693 | 6.8 | 68.7 | 3.86 | 82.18011 | 3.83 | 78.2 | 3.68 | 114 | 3.26 | 119 | 3.94 | 106.8498 | 4.59 | 143 | 7.87 | 126 | 6.47 | 255.288 | 6.096537 | 174.7986 | 7.100202 | 145.713 | 7.08642 | 193.4648 | 6.995158
63.3 | 2.75 | 117 | 5.51 | 111 | 5.16 | 111.4043 | 5.3 | 124 | 5.99 | 103 | 4.94 | 121.7499 | 6.08 | 136 | 6.99 | 137 | 6.98 | 115.3205 | 5.85 | 115 | 5.84 | 99.8 | 5.62 | 117.443 | 6.9 | 70.4 | 3.96 | 84.24847 | 3.93 | 80.3 | 3.78 | 117 | 3.35 | 121 | 4.04 | 109.7287 | 4.71 | 144 | 7.98 | 127 | 6.59 | 255.5636 | 6.213907 | 175.4263 | 7.217389 | 146.3839 | 7.202936 | 193.3228 | 7.111796
64.4 | 2.8 | 119 | 5.61 | 113 | 5.26 | 113.3154 | 5.4 | 126 | 6.09 | 105 | 5.04 | 123.4325 | 6.18 | 137 | 7.09 | 139 | 7.08 | 117.052 | 5.95 | 117 | 5.94 | 101 | 5.72 | 118.9029 | 7 | 72.1 | 4.06 | 86.3598 | 4.03 | 82.3 | 3.88 | 119 | 3.43 | 123 | 4.14 | 112.4738 | 4.82 | 144 | 8.1 | 128 | 6.7 | 255.7519 | 6.330912 | 176.0181 | 7.3336 | 147.0416 | 7.319635 | 193.1611 | 7.228434
65.5 | 2.85 | 121 | 5.71 | 115 | 5.36 | 115.1806 | 5.5 | 127 | 6.19 | 107 | 5.14 | 125.1434 | 6.28 | 139 | 7.19 | 140 | 7.18 | 118.7707 | 6.05 | 118 | 6.04 | 103 | 5.82 | 120.3502 | 7.1 | 73.8 | 4.16 | 88.31781 | 4.13 | 84.4 | 3.98 | 121 | 3.51 | 124 | 4.24 | 115.1662 | 4.94 | 145 | 8.22 | 129 | 6.82 | 255.8036 | 6.446878 | 176.5894 | 7.450299263 | 147.65 | 7.436335 | 192.937 | 7.344889
66.6 | 2.9 | 123 | 5.81 | 117 | 5.46 | 117.0713 | 5.6 | 129 | 6.29 | 108 | 5.24 | 126.8427 | 6.38 | 140 | 7.29 | 142 | 7.28 | 120.4758 | 6.15 | 120 | 6.14 | 105 | 5.92 | 121.7838 | 7.2 | 75.5 | 4.26 | 90.24164 | 4.23 | 86.5 | 4.08 | 123 | 3.59 | 126 | 4.34 | 117.256 | 5.06 | 145 | 8.33 | 129 | 6.94 | 255.8761 | 6.563639 | 177.1155 | 7.567304 | 148.2086 | 7.552729 | 192.7444 | 7.462016
67.7 | 2.95 | 125 | 5.91 | 119 | 5.56 | 118.9365 | 5.7 | 131 | 6.39 | 110 | 5.34 | 128.4979 | 6.48 | 142 | 7.39 | 143 | 7.38 | 122.1555 | 6.25 | 122 | 6.24 | 106 | 6.02 | 123.2232 | 7.3 | 77.2 | 4.36 | 92.35883 | 4.33 | 88.5 | 4.18 | 125 | 3.68 | 127 | 4.44 | 119.6076 | 5.17 | 145 | 8.45 | 130 | 7.05 | 255.9197 | 6.680582 | 177.6304 | 7.683881 | 148.7652 | 7.669794 | 192.5443 | 7.578776
68.8 | 3 | 127 | 6.01 | 121 | 5.66 | 120.7793 | 5.8 | 133 | 6.49 | 112 | 5.44 | 130.0897 | 6.58 | 143 | 7.49 | 145 | 7.48 | 123.8566 | 6.35 | 123 | 6.34 | 108 | 6.12 | 124.6598 | 7.4 | 78.8 | 4.46 | 94.45258 | 4.43 | 90.4 | 4.28 | 127 | 3.76 | 129 | 4.54 | 121.9992 | 5.29 | 146 | 8.57 | 131 | 7.17 | 255.8327 | 6.79661 | 178.1167 | 7.800336 | 149.3033 | 7.786554 | 192.3149 | 7.694865
69.9 | 3.05 | 129 | 6.11 | 123 | 5.76 | 122.6357 | 5.9 | 134 | 6.59 | 114 | 5.54 | 131.7137 | 6.68 | 145 | 7.59 | 147 | 7.58 | 125.5471 | 6.45 | 125 | 6.44 | 109 | 6.22 | 126.0523 | 7.5 | 80.5 | 4.56 | 96.49261 | 4.53 | 92.3 | 4.38 | 129 | 3.85 | 130 | 4.64 | 123.8078 | 5.41 | 146 | 8.68 | 131 | 7.29 | 255.744 | 6.91337 | 178.5889 | 7.916974 | 149.8031 | 7.902704 | 192.1297 | 7.812235
71 | 3.1 | 130 | 6.21 | 125 | 5.86 | 124.4814 | 6 | 136 | 6.69 | 116 | 5.64 | 133.3436 | 6.78 | 146 | 7.69 | 148 | 7.68 | 127.1828 | 6.55 | 127 | 6.54 | 111 | 6.32 | 127.4625 | 7.6 | 82.2 | 4.66 | 98.51605 | 4.63 | 94.4 | 4.48 | 131 | 3.93 | 131 | 4.74 | 125.881 | 5.52 | 147 | 8.8 | 132 | 7.4 | 255.6163 | 7.030436 | 179.0762 | 8.033612 | 150.2704 | 8.020075 | 191.9283 | 7.92924
72.1 | 3.15 | 132 | 6.31 | 127 | 5.96 | 126.2998 | 6.1 | 138 | 6.79 | 118 | 5.74 | 134.9491 | 6.88 | 148 | 7.79 | 150 | 7.78 | 128.8381 | 6.65 | 128 | 6.64 | 113 | 6.42 | 128.8473 | 7.7 | 83.8 | 4.76 | 100.5688 | 4.73 | 96.4 | 4.58 | 132 | 4.01 | 133 | 4.84 | 127.8566 | 5.64 | 147 | 8.92 | 132 | 7.52 | 255.444 | 7.146646 | 179.556 | 8.150187 | 150.6749 | 8.137201 | 191.6728 | 8.045206
73.1 | 3.2 | 134 | 6.41 | 129 | 6.06 | 128.0976 | 6.2 | 140 | 6.89 | 119 | 5.84 | 136.5341 | 6.98 | 149 | 7.89 | 151 | 7.88 | 130.4719 | 6.75 | 130 | 6.74 | 114 | 6.52 | 130.2105 | 7.8 | 85.5 | 4.86 | 102.5952 | 4.83 | 98.4 | 4.68 | 134 | 4.1 | 134 | 4.94 | 129.6056 | 5.76 | 147 | 9.03 | 133 | 7.64 | 255.2767 | 7.263407 | 179.9994 | 8.266582 | 151.0382 | 8.252924 | 191.4425 | 8.162088
74.2 | 3.25 | 136 | 6.51 | 130 | 6.16 | 129.9082 | 6.3 | 141 | 6.99 | 121 | 5.94 | 138.0927 | 7.08 | 151 | 7.99 | 153 | 7.98 | 132.0793 | 6.85 | 132 | 6.84 | 116 | 6.62 | 131.5768 | 7.9 | 87.1 | 4.96 | 104.5854 | 4.93 | 100 | 4.78 | 136 | 4.18 | 135 | 5.04 | 131.2199 | 5.87 | 148 | 9.15 | 133 | 7.75 | 255.1084 | 7.380655 | 180.4493 | 8.383647 | 151.4564 | 8.369867 | 191.2275 | 8.279032
75.3 | 3.3 | 138 | 6.61 | 132 | 6.26 | 131.6972 | 6.4 | 143 | 7.09 | 123 | 6.04 | 139.6229 | 7.18 | 152 | 8.09 | 154 | 8.08 | 133.6818 | 6.95 | 133 | 6.94 | 117 | 6.72 | 132.94 | 8 | 88.8 | 5.06 | 106.5981 | 5.03 | 102 | 4.88 | 137 | 4.26 | 136 | 5.14 | 132.5168 | 5.99 | 148 | 9.27 | 134 | 7.87 | 254.8797 | 7.496988 | 180.8597 | 8.500529 | 151.8951 | 8.48675 | 190.9781 | 8.394999
76.4 | 3.35 | 140 | 6.71 | 134 | 6.36 | 133.456 | 6.5 | 145 | 7.19 | 125 | 6.14 | 141.1688 | 7.28 | 153 | 8.19 | 156 | 8.18 | 135.2854 | 7.05 | 135 | 7.04 | 119 | 6.82 | 134.2867 | 8.1 | 90.4 | 5.16 | 108.5952 | 5.13 | 104 | 4.98 | 138 | 4.35 | 137 | 5.24 | 133.9675 | 6.11 | 148 | 9.38 | 135 | 7.99 | 254.6408 | 7.613565 | 181.2272 | 8.616618 | 152.3072 | 8.602839 | 190.7556 | 8.511759
77.5 | 3.4 | 141 | 6.81 | 136 | 6.46 | 135.2412 | 6.6 | 146 | 7.29 | 127 | 6.24 | 142.6952 | 7.38 | 155 | 8.29 | 157 | 8.28 | 136.8723 | 7.15 | 136 | 7.14 | 120 | 6.92 | 135.6129 | 8.2 | 92 | 5.26 | 110.5659 | 5.23 | 106 | 5.08 | 140 | 4.43 | 138 | 5.34 | 135.5085 | 6.22 | 149 | 9.5 | 135 | 8.1 | 254.3686 | 7.730814 | 181.6046 | 8.733989 | 152.742 | 8.719538 | 190.5213 | 8.628824
78.5 | 3.45 | 143 | 6.91 | 138 | 6.56 | 137.0078 | 6.7 | 148 | 7.39 | 128 | 6.34 | 144.1825 | 7.48 | 156 | 8.39 | 159 | 8.38 | 138.424 | 7.25 | 138 | 7.24 | 122 | 7.02 | 136.9654 | 8.3 | 93.6 | 5.36 | 112.5414 | 5.33 | 108 | 5.18 | 141 | 4.51 | 139 | 5.44 | 136.8254 | 6.34 | 149 | 9.62 | 135 | 8.22 | 254.0772 | 7.84733 | 181.9427 | 8.851115 | 153.1512 | 8.836664 | 190.2738 | 8.745096
79.6 | 3.5 | 145 | 7.01 | 140 | 6.66 | 138.7422 | 6.8 | 150 | 7.49 | 130 | 6.44 | 145.5887 | 7.58 | 157 | 8.49 | 160 | 8.48 | 139.9846 | 7.35 | 139 | 7.34 | 123 | 7.12 | 138.2975 | 8.4 | 95.2 | 5.46 | 114.5102 | 5.43 | 110 | 5.28 | 142 | 4.59 | 140 | 5.54 | 138.0617 | 6.46 | 149 | 9.73 | 136 | 8.34 | 253.7713 | 7.963724 | 182.2298 | 8.966899 | 153.5216 | 8.952692 | 190.0349 | 8.861673
80.7 | 3.55 | 147 | 7.11 | 141 | 6.76 | 140.4765 | 6.9 | 151 | 7.59 | 132 | 6.54 | 147.0741 | 7.68 | 159 | 8.59 | 162 | 8.58 | 141.5266 | 7.45 | 141 | 7.44 | 125 | 7.22 | 139.5982 | 8.5 | 96.7 | 5.56 | 116.4614 | 5.53 | 112 | 5.38 | 144 | 4.68 | 141 | 5.64 | 139.2524 | 6.57 | 149 | 9.85 | 136 | 8.45 | 253.4372 | 8.080118 | 182.5345 | 9.083903 | 153.8358 | 9.069513 | 189.8018 | 8.979044
81.7 | 3.6 | 149 | 7.21 | 143 | 6.86 | 142.206 | 7 | 153 | 7.69 | 134 | 6.64 | 148.5565 | 7.78 | 160 | 8.69 | 163 | 8.68 | 143.0305 | 7.55 | 142 | 7.54 | 126 | 7.32 | 140.9166 | 8.6 | 98.3 | 5.66 | 118.3715 | 5.63 | 114 | 5.48 | 145 | 4.76 | 142 | 5.74 | 140.3091 | 6.69 | 150 | 9.97 | 137 | 8.57 | 253.0982 | 8.196695 | 182.8257 | 9.200786 | 154.1434 | 9.186823 | 189.5696 | 9.095394
82.8 | 3.65 | 150 | 7.31 | 145 | 6.96 | 143.9052 | 7.1 | 154 | 7.79 | 135 | 6.74 | 150.0126 | 7.88 | 161 | 8.79 | 165 | 8.78 | 144.5529 | 7.65 | 144 | 7.64 | 128 | 7.42 | 142.2154 | 8.7 | 99.9 | 5.76 | 119.7778 | 5.73 | 116 | 5.58 | 146 | 4.85 | 143 | 5.84 | 141.3428 | 6.81 | 150 | 10.1 | 137 | 8.69 | 252.7511 | 8.313517 | 183.0687 | 9.31663 | 154.4539 | 9.30319 | 189.2993 | 9.21191
83.9 | 3.7 | 152 | 7.41 | 147 | 7.06 | 145.5888 | 7.2 | 156 | 7.89 | 137 | 6.84 | 151.455 | 7.98 | 162 | 8.89 | 166 | 8.88 | 146.0549 | 7.75 | 145 | 7.74 | 129 | 7.52 | 143.4825 | 8.8 | 101 | 5.86 | 121.7114 | 5.83 | 118 | 5.68 | 147 | 4.93 | 144 | 5.94 | 142.4048 | 6.92 | 150 | 10.2 | 138 | 8.8 | 252.3914 | 8.429789 | 183.3225 | 9.433513 | 154.7381 | 9.419767 | 189.0126 | 9.329159
84.9 | 3.75 | 154 | 7.51 | 148 | 7.16 | 147.2871 | 7.3 | 157 | 7.99 | 139 | 6.94 | 152.7987 | 8.08 | 164 | 8.99 | 167 | 8.98 | 147.5285 | 7.85 | 147 | 7.84 | 131 | 7.62 | 144.7564 | 8.9 | 103 | 5.96 | 123.6987 | 5.93 | 119 | 5.78 | 148 | 5.01 | 145 | 6.04 | 143.3506 | 7.04 | 150 | 10.3 | 138 | 8.92 | 252.0907 | 8.547037 | 183.581 | 9.550456 | 154.9733 | 9.536955 | 188.74 | 9.445614
86 | 3.8 | 156 | 7.61 | 150 | 7.26 | 148.956 | 7.4 | 159 | 8.09 | 140 | 7.04 | 154.1151 | 8.18 | 165 | 9.09 | 169 | 9.08 | 148.9934 | 7.95 | 148 | 7.94 | 132 | 7.72 | 146.0279 | 9 | 105 | 6.06 | 125.683 | 6.03 | 121 | 5.88 | 149 | 5.1 | 145 | 6.14 | 144.2378 | 7.16 | 151 | 10.4 | 138 | 9.04 | 251.8214 | 8.663919 | 183.8006 | 9.666606 | 155.2331 | 9.65341 | 188.4548 | 9.562069
87.1 | 3.85 | 157 | 7.71 | 152 | 7.36 | 150.6054 | 7.5 | 161 | 8.19 | 142 | 7.14 | 155.493 | 8.28 | 166 | 9.19 | 170 | 9.18 | 150.4709 | 8.05 | 150 | 8.04 | 134 | 7.82 | 147.2769 | 9.1 | 106 | 6.16 | 127.5815 | 6.13 | 123 | 5.98 | 150 | 5.18 | 146 | 6.24 | 145.1343 | 7.27 | 151 | 10.6 | 139 | 9.15 | 251.5108 | 8.780008 | 184.0332 | 9.783427 | 155.4693 | 9.769743 | 188.1565 | 9.678524
88.1 | 3.9 | 159 | 7.81 | 154 | 7.46 | 152.2617 | 7.6 | 162 | 8.29 | 144 | 7.24 | 156.8876 | 8.38 | 167 | 9.29 | 172 | 9.28 | 151.9055 | 8.15 | 151 | 8.14 | 135 | 7.92 | 148.5011 | 9.2 | 108 | 6.26 | 129.442 | 6.23 | 125 | 6.08 | 151 | 5.26 | 147 | 6.34 | 145.9389 | 7.39 | 151 | 10.7 | 139 | 9.27 | 251.234 | 8.897318 | 184.2645 | 9.900737 | 155.6948 | 9.886198 | 187.9072 | 9.795101
89.2 | 3.95 | 161 | 7.91 | 155 | 7.56 | 153.8896 | 7.7 | 164 | 8.39 | 145 | 7.34 | 157.4869 | 8.48 | 169 | 9.39 | 173 | 9.38 | 153.3029 | 8.25 | 153 | 8.24 | 137 | 8.02 | 149.7555 | 9.3 | 109 | 6.36 | 131.2926 | 6.33 | 127 | 6.18 | 152 | 5.34 | 147 | 6.44 | 146.708 | 7.51 | 151 | 10.8 | 140 | 9.39 | 250.9102 | 9.014444 | 184.4795 | 10.01713 | 155.9204 | 10.0029 | 187.6461 | 9.911739
90.3 | 4 | 162 | 8.01 | 157 | 7.66 | 155.4931 | 7.8 | 165 | 8.49 | 147 | 7.44 | 158.8932 | 8.58 | 170 | 9.49 | 174 | 9.48 | 154.718 | 8.35 | 154 | 8.34 | 138 | 8.12 | 150.9806 | 9.4 | 111 | 6.46 | 133.1588 | 6.43 | 128 | 6.28 | 152 | 5.43 | 148 | 6.54 | 147.4634 | 7.62 | 152 | 10.9 | 140 | 9.5 | 250.4783 | 9.130106 | 184.6805 | 10.13371 | 156.1397 | 10.11954 | 187.4033 | 10.02826
91.3 | 4.05 | 164 | 8.11 | 159 | 7.76 | 157.0918 | 7.9 | 167 | 8.59 | 148 | 7.54 | 160.3385 | 8.68 | 171 | 9.59 | 176 | 9.58 | 156.1066 | 8.45 | 155 | 8.44 | 139 | 8.22 | 152.1754 | 9.5 | 112 | 6.56 | 135.0026 | 6.53 | 130 | 6.38 | 153 | 5.51 | 149 | 6.64 | 148.1401 | 7.74 | 152 | 11 | 140 | 9.62 | 249.9971 | 9.246927 | 184.8414 | 10.2509 | 156.3138 | 10.23587 | 187.201 | 10.14538
92.4 | 4.1 | 166 | 8.21 | 160 | 7.86 | 158.6914 | 8 | 168 | 8.69 | 150 | 7.64 | 161.7428 | 8.78 | 172 | 9.69 | 177 | 9.68 | 157.4758 | 8.55 | 157 | 8.54 | 141 | 8.32 | 153.3868 | 9.6 | 114 | 6.66 | 136.8219 | 6.63 | 132 | 6.48 | 154 | 5.59 | 149 | 6.74 | 148.7995 | 7.86 | 152 | 11.1 | 141 | 9.74 | 249.4554 | 9.363749 | 185.0013 | 10.36735 | 156.4866 | 10.35306 | 186.984375 | 10.26214
93.4 | 4.15 | 167 | 8.31 | 162 | 7.96 | 160.2715 | 8.1 | 169 | 8.79 | 151 | 7.74 | 163.065 | 8.88 | 173 | 9.79 | 178 | 9.78 | 158.8527 | 8.65 | 158 | 8.64 | 142 | 8.42 | 154.5811 | 9.7 | 115 | 6.76 | 138.6705 | 6.73 | 133 | 6.58 | 155 | 5.68 | 150 | 6.84 | 149.4543 | 7.97 | 152 | 11.3 | 141 | 9.85 | 248.888 | 9.479776 | 185.1381 | 10.48381 | 156.6435 | 10.47 | 186.7534 | 10.37817
94.4 | 4.2 | 169 | 8.41 | 164 | 8.06 | 161.8261 | 8.2 | 171 | 8.89 | 153 | 7.84 | 164.2823 | 8.98 | 174 | 9.89 | 180 | 9.88 | 160.2102 | 8.75 | 159 | 8.74 | 143 | 8.52 | 155.7525 | 9.8 | 116 | 6.86 | 140.4733 | 6.83 | 135 | 6.68 | 155 | 5.76 | 150 | 6.94 | 150.0608 | 8.09 | 152 | 11.4 | 141 | 9.97 | 248.4835 | 9.596598 | 185.2291 | 10.60026 | 156.7885 | 10.58597 | 186.5474 | 10.49566
95.5 | 4.25 | 171 | 8.51 | 165 | 8.16 | 163.4121 | 8.3 | 172 | 8.99 | 155 | 7.94 | 165.5812 | 9.08 | 175 | 9.99 | 181 | 9.98 | 161.5471 | 8.85 | 161 | 8.84 | 145 | 8.62 | 156.9112 | 9.9 | 118 | 6.96 | 142.2506 | 6.93 | 137 | 6.78 | 156 | 5.84 | 151 | 7.04 | 150.6521 | 8.21 | 152 | 11.5 | 141 | 10.1 | 248.1577 | 9.713764 | 185.3135 | 10.71684 | 156.9473 | 10.7034 | 186.3389 | 10.61273
96.5 | 4.3 | 172 | 8.61 | 167 | 8.26 | 164.9619 | 8.4 | 174 | 9.09 | 156 | 8.04 | 166.8849 | 9.18 | 175 | 10.1 | 182 | 10.1 | 162.8791 | 8.95 | 162 | 8.94 | 146 | 8.72 | 158.0768 | 10 | 119 | 7.06 | 144.0367 | 7.03 | 139 | 6.88 | 157 | 5.93 | 151 | 7.14 | 151.2265 | 8.32 | 152 | 11.6 | 142 | 10.2 | 247.8235 | 9.830036 | 185.4059 | 10.83354 | 157.1065 | 10.8204 | 186.0958 | 10.72851
97.6 | 4.35 | 174 | 8.71 | 168 | 8.36 | 166.4756 | 8.5 | 175 | 9.19 | 158 | 8.14 | 168.1432 | 9.28 | 176 | 10.2 | 183 | 10.2 | 164.2063 | 9.05 | 163 | 9.04 | 147 | 8.82 | 159.2188 | 10.1 | 121 | 7.16 | 145.8131 | 7.13 | 140 | 6.98 | 157 | 6.01 | 152 | 7.24 | 151.7258 | 8.44 | 153 | 11.7 | 142 | 10.3 | 247.5084 | 9.946674 | 185.4867 | 10.94993 | 157.2294 | 10.93619 | 185.8868 | 10.84546
98.6 | 4.4 | 175 | 8.81 | 170 | 8.46 | 168.0049 | 8.6 | 177 | 9.29 | 159 | 8.24 | 169.3238 | 9.38 | 177 | 10.3 | 185 | 10.3 | 165.5031 | 9.15 | 165 | 9.14 | 149 | 8.92 | 160.3443 | 10.2 | 122 | 7.26 | 147.5592 | 7.23 | 142 | 7.08 | 158 | 6.1 | 152 | 7.34 | 152.2065 | 8.56 | 153 | 11.8 | 142 | 10.4 | 247.1687 | 10.06404 | 185.592 | 11.06706 | 157.3825 | 11.05313 | 185.6702 | 10.96215
99.7 | 4.45 | 177 | 8.91 | 172 | 8.56 | 169.5088 | 8.7 | 178 | 9.39 | 160 | 8.34 | 170.5191 | 9.48 | 179 | 10.4 | 186 | 10.4 | 166.7712 | 9.25 | 166 | 9.24 | 150 | 9.02 | 161.4723 | 10.3 | 124 | 7.36 | 149.2946 | 7.33 | 144 | 7.18 | 158 | 6.18 | 153 | 7.44 | 152.6196 | 8.67 | 153 | 12 | 142 | 10.6 | 246.8261 | 10.1805 | 185.6809 | 11.18382 | 157.5578 | 11.16989 | 185.4332 | 11.07812
101 | 4.5 | 179 | 9.01 | 173 | 8.66 | 170.9931 | 8.8 | 179 | 9.49 | 162 | 8.44 | 171.7418 | 9.58 | 180 | 10.5 | 187 | 10.5 | 168.0573 | 9.35 | 167 | 9.34 | 151 | 9.12 | 162.586 | 10.4 | 125 | 7.46 | 151.0475 | 7.43 | 146 | 7.28 | 159 | 6.26 | 153 | 7.54 | 152.9332 | 8.79 | 153 | 12.1 | 143 | 10.7 | 246.4821 | 10.29683 | 185.7574 | 11.29997 | 157.7294 | 11.28592 | 185.2151 | 11.19494
102 | 4.55 | 180 | 9.11 | 175 | 8.76 | 172.4726 | 8.9 | 181 | 9.59 | 163 | 8.54 | 172.9801 | 9.68 | 181 | 10.6 | 188 | 10.6 | 169.3192 | 9.45 | 168 | 9.44 | 153 | 9.22 | 163.6685 | 10.5 | 126 | 7.56 | 152.6451 | 7.53 | 147 | 7.38 | 160 | 6.34 | 154 | 7.64 | 153.3082 | 8.91 | 153 | 12.2 | 143 | 10.8 | 246.1201 | 10.41396 | 185.8591 | 11.41734 | 157.9137 | 11.40268 | 184.9889 | 11.31195
103 | 4.6 | 182 | 9.21 | 176 | 8.86 | 173.9463 | 9 | 182 | 9.69 | 165 | 8.64 | 174.1925 | 9.78 | 182 | 10.7 | 189 | 10.7 | 170.5633 | 9.55 | 170 | 9.54 | 154 | 9.32 | 164.7594 | 10.6 | 128 | 7.66 | 153.3344 | 7.63 | 149 | 7.48 | 160 | 6.43 | 154 | 7.74 | 153.7037 | 9.02 | 153 | 12.3 | 143 | 10.9 | 245.7614 | 10.53048 | 185.959 | 11.53434 | 158.1029 | 11.51974 | 184.7366 | 11.42822
104 | 4.65 | 183 | 9.31 | 178 | 8.96 | 175.4043 | 9.1 | 183 | 9.79 | 166 | 8.74 | 175.3024 | 9.88 | 183 | 10.8 | 191 | 10.8 | 171.8143 | 9.65 | 171 | 9.64 | 155 | 9.42 | 165.8341 | 10.7 | 129 | 7.76 | 155.2162 | 7.73 | 151 | 7.58 | 161 | 6.51 | 154 | 7.84 | 154.131 | 9.14 | 154 | 12.4 | 143 | 11 | 245.4026 | 10.64663 | 186.0242 | 11.65013 | 158.2972 | 11.63601 | 184.4956 | 11.54498
105 | 4.7 | 185 | 9.41 | 179 | 9.06 | 176.8198 | 9.2 | 185 | 9.89 | 168 | 8.84 | 176.4435 | 9.98 | 184 | 10.9 | 192 | 10.9 | 173.058 | 9.75 | 172 | 9.74 | 156 | 9.52 | 166.8746 | 10.8 | 130 | 7.86 | 157.0072 | 7.83 | 152 | 7.68 | 161 | 6.59 | 155 | 7.94 | 154.6183 | 9.26 | 154 | 12.5 | 143 | 11.1 | 245.0422 | 10.76339 | 186.1148 | 11.76713 | 158.473 | 11.75271 | 184.2471 | 11.66235
106 | 4.75 | 186 | 9.51 | 181 | 9.16 | 178.2524 | 9.3 | 186 | 9.99 | 169 | 8.94 | 177.6188 | 10.1 | 185 | 11 | 193 | 11 | 174.2855 | 9.85 | 173 | 9.84 | 158 | 9.62 | 167.9191 | 10.9 | 132 | 7.96 | 158.7552 | 7.93 | 153 | 7.78 | 161 | 6.68 | 155 | 8.04 | 155.0362 | 9.37 | 154 | 12.7 | 144 | 11.3 | 244.719 | 10.87996 | 186.2142 | 11.88395 | 158.6745 | 11.87015 | 183.9797 | 11.77868
107 | 4.8 | 188 | 9.61 | 182 | 9.26 | 179.6547 | 9.4 | 187 | 10.1 | 170 | 9.04 | 178.7726 | 10.2 | 186 | 11.1 | 194 | 11.1 | 175.4955 | 9.95 | 174 | 9.94 | 159 | 9.72 | 168.9484 | 11 | 133 | 8.06 | 160.4808 | 8.03 | 154 | 7.88 | 162 | 6.76 | 155 | 8.14 | 155.4437 | 9.49 | 154 | 12.8 | 144 | 11.4 | 244.3849 | 10.99672 | 186.3002 | 11.99992 | 158.8715 | 11.98654 | 183.7158 | 11.8952
108 | 4.85 | 189 | 9.71 | 183 | 9.36 | 181.0219 | 9.5 | 189 | 10.2 | 171 | 9.14 | 179.8722 | 10.3 | 187 | 11.2 | 195 | 11.2 | 176.7064 | 10.1 | 176 | 10 | 160 | 9.82 | 169.968 | 11.1 | 134 | 8.16 | 162.0902 | 8.13 | 156 | 7.98 | 162 | 6.84 | 156 | 8.24 | 155.8768 | 9.61 | 154 | 12.9 | 144 | 11.5 | 244.0333 | 11.11318 | 186.4063 | 12.11668 | 159.0716 | 12.10299 | 183.4618 | 12.01233
109 | 4.9 | 191 | 9.81 | 185 | 9.46 | 182.396 | 9.6 | 190 | 10.3 | 173 | 9.24 | 180.9034 | 10.4 | 188 | 11.3 | 196 | 11.3 | 177.8851 | 10.2 | 177 | 10.1 | 161 | 9.92 | 170.9641 | 11.2 | 136 | 8.26 | 163.7103 | 8.23 | 158 | 8.08 | 163 | 6.93 | 156 | 8.34 | 156.2411 | 9.72 | 154 | 13 | 144 | 11.6 | 243.7022 | 11.2303 | 186.5188 | 12.23374 | 159.2618 | 12.22012 | 183.2216 | 12.12884
110 | 4.95 | 192 | 9.91 | 186 | 9.56 | 183.7573 | 9.7 | 191 | 10.4 | 174 | 9.34 | 180.8216 | 10.5 | 189 | 11.4 | 197 | 11.4 | 179.0394 | 10.3 | 178 | 10.2 | 162 | 10 | 171.9621 | 11.3 | 137 | 8.36 | 165.307 | 8.33 | 159 | 8.18 | 163 | 7.01 | 156 | 8.44 | 156.5434 | 9.84 | 154 | 13.1 | 144 | 11.7 | 243.3626 | 11.347 | 186.6157 | 12.35002 | 159.4556 | 12.33664 | 182.9841 | 12.24499
111 | 5 | 194 | 10 | 188 | 9.66 | 185.0942 | 9.8 | 192 | 10.5 | 175 | 9.44 | 181.8393 | 10.6 | 190 | 11.5 | 198 | 11.5 | 180.2064 | 10.4 | 179 | 10.3 | 164 | 10.1 | 172.9431 | 11.4 | 138 | 8.46 | 166.9154 | 8.43 | 161 | 8.28 | 163 | 7.1 | 157 | 8.54 | 156.8938 | 9.96 | 154 | 13.2 | 145 | 11.8 | 243.0108 | 11.46328 | 186.706 | 12.46672 | 159.6479 | 12.45291 | 182.746 | 12.36175
112 | 5.05 | 195 | 10.1 | 189 | 9.76 | 186.4165 | 9.9 | 193 | 10.6 | 177 | 9.54 | 183.0571 | 10.7 | 191 | 11.6 | 199 | 11.6 | 181.3446 | 10.5 | 180 | 10.4 | 165 | 10.2 | 173.8908 | 11.5 | 140 | 8.56 | 168.4857 | 8.53 | 163 | 8.38 | 164 | 7.18 | 157 | 8.64 | 157.2265 | 10.1 | 154 | 13.4 | 145 | 12 | 242.6891 | 11.58059 | 186.7859 | 12.58409 | 159.8348 | 12.56943 | 182.5353 | 12.47839
113 | 5.1 | 196 | 10.2 | 190 | 9.86 | 187.7426 | 10 | 195 | 10.7 | 178 | 9.64 | 184.2173 | 10.8 | 192 | 11.7 | 200 | 11.7 | 182.4632 | 10.6 | 181 | 10.5 | 166 | 10.3 | 174.8513 | 11.6 | 141 | 8.66 | 170.0179 | 8.63 | 164 | 8.48 | 164 | 7.26 | 157 | 8.74 | 157.5211 | 10.2 | 155 | 13.5 | 145 | 12.1 | 242.3541 | 11.69753 | 186.8654 | 12.70042 | 160.0515 | 12.68625 | 182.3336 | 12.59503
114 | 5.15 | 198 | 10.3 | 192 | 9.96 | 189.0395 | 10.1 | 196 | 10.8 | 179 | 9.74 | 185.3374 | 10.9 | 193 | 11.8 | 201 | 11.8 | 183.5726 | 10.7 | 182 | 10.6 | 167 | 10.4 | 175.799 | 11.7 | 142 | 8.76 | 171.5677 | 8.73 | 166 | 8.58 | 164 | 7.35 | 158 | 8.84 | 157.8253 | 10.3 | 155 | 13.6 | 145 | 12.2 | 241.9881 | 11.81337 | 186.9614 | 12.81694 | 160.254 | 12.80295 | 182.1234 | 12.71154
115 | 5.2 | 199 | 10.4 | 193 | 10.1 | 190.2988 | 10.2 | 197 | 10.9 | 180 | 9.84 | 186.4502 | 11 | 194 | 11.9 | 202 | 11.9 | 184.6795 | 10.8 | 183 | 10.7 | 168 | 10.5 | 176.717 | 11.8 | 143 | 8.86 | 173.0931 | 8.83 | 167 | 8.68 | 164 | 7.43 | 158 | 8.94 | 158.1101 | 10.4 | 155 | 13.7 | 145 | 12.3 | 241.6692 | 11.93038 | 187.061 | 12.934 | 160.4472 | 12.9194 | 181.9403 | 12.82867
116 | 5.25 | 201 | 10.5 | 194 | 10.2 | 191.5761 | 10.3 | 198 | 11 | 182 | 9.94 | 187.5469 | 11.1 | 195 | 12 | 203 | 12 | 185.764 | 10.9 | 184 | 10.8 | 169 | 10.6 | 177.6252 | 11.9 | 144 | 8.96 | 174.5922 | 8.93 | 169 | 8.78 | 165 | 7.51 | 158 | 9.04 | 158.3829 | 10.5 | 155 | 13.8 | 145 | 12.4 | 241.3596 | 12.04708 | 187.1535 | 13.05064 | 160.6711 | 13.03647 | 181.7379 | 12.94537
117 | 5.3 | 202 | 10.6 | 195 | 10.3 | 192.8217 | 10.4 | 199 | 11.1 | 183 | 10 | 188.6167 | 11.2 | 195 | 12.1 | 204 | 12.1 | 186.8314 | 11 | 185 | 10.9 | 170 | 10.7 | 178.5349 | 12 | 146 | 9.06 | 176.098 | 9.03 | 170 | 8.88 | 165 | 7.59 | 158 | 9.14 | 158.6398 | 10.7 | 155 | 13.9 | 146 | 12.5 | 241.0029 | 12.16323 | 187.2352 | 13.16685 | 160.895 | 13.15323 | 181.5111 | 13.06152
118 | 5.35 | 203 | 10.7 | 197 | 10.4 | 194.0302 | 10.5 | 200 | 11.2 | 184 | 10.1 | 189.646 | 11.3 | 196 | 12.2 | 205 | 12.2 | 187.9154 | 11.1 | 187 | 11 | 171 | 10.8 | 179.4206 | 12.1 | 147 | 9.16 | 177.5834 | 9.13 | 172 | 8.98 | 165 | 7.68 | 158 | 9.24 | 158.8712 | 10.8 | 155 | 14.1 | 146 | 12.7 | 240.6712 | 12.28005 | 187.2856 | 13.28355 | 161.1013 | 13.26938 | 181.3114 | 13.17889
119 | 5.4 | 205 | 10.8 | 198 | 10.5 | 195.2504 | 10.6 | 201 | 11.3 | 185 | 10.2 | 190.6308 | 11.4 | 197 | 12.3 | 206 | 12.3 | 188.9798 | 11.2 | 188 | 11.1 | 172 | 10.9 | 180.2814 | 12.2 | 148 | 9.26 | 179.0443 | 9.23 | 173 | 9.08 | 165 | 7.76 | 158 | 9.34 | 159.1138 | 10.9 | 155 | 14.2 | 146 | 12.8 | 240.3277 | 12.39711 | 187.3541 | 13.40013 | 161.3461 | 13.38663 | 181.0969 | 13.29589
120 | 5.45 | 206 | 10.9 | 199 | 10.6 | 196.4487 | 10.7 | 203 | 11.4 | 186 | 10.3 | 191.4897 | 11.5 | 198 | 12.4 | 207 | 12.4 | 190.0057 | 11.3 | 189 | 11.2 | 173 | 11 | 181.1486 | 12.3 | 149 | 9.36 | 180.4681 | 9.33 | 175 | 9.18 | 166 | 7.85 | 159 | 9.44 | 159.3413 | 11 | 155 | 14.3 | 146 | 12.9 | 239.9662 | 12.51332 | 187.4107 | 13.51689 | 161.5915 | 13.50375 | 180.8676 | 13.41168
121 | 5.5 | 207 | 11 | 200 | 10.7 | 197.6264 | 10.8 | 204 | 11.5 | 188 | 10.4 | 192.4321 | 11.6 | 199 | 12.5 | 208 | 12.5 | 191.0457 | 11.4 | 190 | 11.3 | 174 | 11.1 | 181.9851 | 12.4 | 150 | 9.46 | 181.9008 | 9.43 | 176 | 9.28 | 166 | 7.93 | 159 | 9.54 | 159.5393 | 11.1 | 155 | 14.4 | 146 | 13 | 239.6231 | 12.63015 | 187.4634 | 13.63334 | 161.8178 | 13.6196 | 180.6813 | 13.52868
122 | 5.55 | 208 | 11.1 | 202 | 10.8 | 198.7876 | 10.9 | 205 | 11.6 | 189 | 10.5 | 193.397 | 11.7 | 199 | 12.6 | 209 | 12.6 | 192.0682 | 11.5 | 191 | 11.4 | 175 | 11.2 | 182.8059 | 12.5 | 152 | 9.56 | 183.3119 | 9.53 | 178 | 9.38 | 166 | 8.01 | 159 | 9.64 | 159.7475 | 11.2 | 155 | 14.5 | 146 | 13.1 | 239.2767 | 12.74733 | 187.5363 | 13.75035 | 162.06 | 13.73654 | 180.4781 | 13.64544
123 | 5.6 | 210 | 11.2 | 203 | 10.9 | 199.9472 | 11 | 206 | 11.7 | 190 | 10.6 | 194.3247 | 11.8 | 200 | 12.7 | 210 | 12.7 | 193.0711 | 11.6 | 192 | 11.5 | 176 | 11.3 | 183.6296 | 12.6 | 153 | 9.66 | 184.6957 | 9.63 | 179 | 9.48 | 166 | 8.09 | 159 | 9.74 | 159.9272 | 11.4 | 155 | 14.6 | 147 | 13.2 | 238.9295 | 12.86379 | 187.5928 | 13.86711 | 162.3077 | 13.8533 | 180.2729 | 13.76147
124 | 5.65 | 211 | 11.3 | 204 | 11 | 201.0918 | 11.1 | 207 | 11.8 | 191 | 10.7 | 195.2109 | 11.9 | 199 | 12.8 | 211 | 12.8 | 194.0702 | 11.7 | 193 | 11.6 | 177 | 11.4 | 184.4289 | 12.7 | 154 | 9.76 | 186.0863 | 9.73 | 180 | 9.58 | 167 | 8.18 | 159 | 9.84 | 160.0882 | 11.5 | 155 | 14.8 | 147 | 13.4 | 238.5853 | 12.98018 | 187.6261 | 13.98325 | 162.5255 | 13.96933 | 180.0981 | 13.87841
125 | 5.7 | 212 | 11.4 | 205 | 11.1 | 202.1972 | 11.2 | 208 | 11.9 | 192 | 10.8 | 196.0649 | 12 | 199 | 12.9 | 212 | 12.9 | 195.0672 | 11.8 | 194 | 11.7 | 178 | 11.5 | 185.2146 | 12.8 | 155 | 9.86 | 187.4584 | 9.83 | 182 | 9.68 | 167 | 8.26 | 160 | 9.94 | 160.2895 | 11.6 | 155 | 14.9 | 147 | 13.5 | 238.2429 | 13.09719 | 187.6922 | 14.10069 | 162.7611 | 14.08615 | 179.9341 | 13.99536
126 | 5.75 | 213 | 11.5 | 206 | 11.2 | 203.312 | 11.3 | 209 | 12 | 193 | 10.9 | 196.9443 | 12.1 | 200 | 13 | 212 | 13 | 196.0487 | 11.9 | 194 | 11.8 | 179 | 11.6 | 185.9826 | 12.9 | 156 | 9.96 | 188.8109 | 9.93 | 183 | 9.78 | 167 | 8.35 | 160 | 10 | 160.4413 | 11.7 | 155 | 15 | 147 | 13.6 | 237.9106 | 13.21383 | 187.7556 | 14.21769 | 162.9937 | 14.20334 | 179.7479 | 14.11169
127 | 5.8 | 214 | 11.6 | 207 | 11.3 | 204.4018 | 11.4 | 210 | 12.1 | 193 | 11 | 197.8159 | 12.2 | 201 | 13.1 | 213 | 13.1 | 197.0072 | 12 | 195 | 11.9 | 180 | 11.7 | 186.7478 | 13 | 157 | 10.1 | 190.1449 | 10 | 185 | 9.88 | 167 | 8.43 | 160 | 10.1 | 160.5576 | 11.8 | 155 | 15.1 | 147 | 13.7 | 237.5843 | 13.33022 | 187.806 | 14.33347 | 163.2114 | 14.31955 | 179.5823 | 14.22845
128 | 5.85 | 216 | 11.7 | 208 | 11.4 | 205.4526 | 11.5 | 211 | 12.2 | 194 | 11.1 | 198.6582 | 12.3 | 202 | 13.2 | 214 | 13.2 | 197.9754 | 12.1 | 196 | 12 | 181 | 11.8 | 187.4919 | 13.1 | 158 | 10.2 | 191.4613 | 10.1 | 186 | 9.98 | 168 | 8.51 | 160 | 10.2 | 160.7073 | 11.9 | 156 | 15.2 | 147 | 13.8 | 237.2507 | 13.44692 | 187.8763 | 14.4506 | 163.4486 | 14.43631 | 179.4251 | 14.34564
129 | 5.9 | 217 | 11.8 | 209 | 11.5 | 206.5073 | 11.6 | 212 | 12.3 | 195 | 11.2 | 199.4902 | 12.4 | 203 | 13.3 | 215 | 13.3 | 198.9159 | 12.2 | 197 | 12.1 | 182 | 11.9 | 188.2229 | 13.2 | 160 | 10.3 | 192.7611 | 10.2 | 187 | 10.1 | 168 | 8.59 | 160 | 10.3 | 160.8365 | 12.1 | 156 | 15.3 | 148 | 13.9 | 236.9283 | 13.56356 | 187.9441 | 14.56736 | 163.685 | 14.55343 | 179.2755 | 14.46197
130 | 5.95 | 218 | 11.9 | 210 | 11.6 | 207.5405 | 11.7 | 212 | 12.4 | 196 | 11.3 | 200.2822 | 12.5 | 204 | 13.4 | 216 | 13.4 | 199.826 | 12.3 | 198 | 12.2 | 183 | 12 | 188.9484 | 13.3 | 161 | 10.4 | 194.0336 | 10.3 | 188 | 10.2 | 168 | 8.68 | 160 | 10.4 | 160.9574 | 12.2 | 156 | 15.5 | 148 | 14.1 | 236.5973 | 13.68038 | 187.9964 | 14.68333 | 163.9306 | 14.66983 | 179.1268 | 14.57873
131 | 6 | 219 | 12 | 212 | 11.7 | 208.5595 | 11.8 | 213 | 12.5 | 198 | 11.4 | 201.0591 | 12.6 | 204 | 13.5 | 216 | 13.5 | 200.7567 | 12.4 | 199 | 12.3 | 184 | 12.1 | 189.6491 | 13.4 | 162 | 10.5 | 195.306 | 10.4 | 188 | 10.3 | 168 | 8.76 | 161 | 10.5 | 161.1149 | 12.3 | 156 | 15.6 | 148 | 14.2 | 236.2396 | 13.79659 | 188.0557 | 14.80021 | 164.1744 | 14.78653 | 178.9711 | 14.69555
132 | 6.05 | 220 | 12.1 | 213 | 11.8 | 209.5561 | 11.9 | 214 | 12.6 | 199 | 11.5 | 201.8423 | 12.7 | 205 | 13.6 | 217 | 13.6 | 201.6668 | 12.5 | 200 | 12.4 | 185 | 12.2 | 190.3288 | 13.5 | 163 | 10.6 | 196.5604 | 10.5 | 190 | 10.4 | 168 | 8.85 | 161 | 10.6 | 161.2519 | 12.4 | 156 | 15.7 | 148 | 14.3 | 235.9071 | 13.91384 | 188.0966 | 14.91721 | 164.4118 | 14.90335 | 178.8357 | 14.81213
133 | 6.1 | 221 | 12.2 | 214 | 11.9 | 210.5527 | 12 | 215 | 12.7 | 199 | 11.6 | 202.602 | 12.8 | 206 | 13.7 | 218 | 13.7 | 202.5477 | 12.6 | 201 | 12.5 | 186 | 12.3 | 191.0017 | 13.6 | 164 | 10.7 | 197.7787 | 10.6 | 191 | 10.5 | 169 | 8.93 | 161 | 10.7 | 161.36 | 12.5 | 156 | 15.8 | 148 | 14.4 | 235.5553 | 14.03041 | 188.1006 | 15.03342 | 164.6438 | 15.01993 | 178.7019 | 14.92868
134 | 6.15 | 222 | 12.3 | 215 | 12 | 211.518 | 12.1 | 216 | 12.8 | 200 | 11.7 | 201.9189 | 12.9 | 206 | 13.8 | 218 | 13.8 | 203.4183 | 12.7 | 202 | 12.6 | 187 | 12.4 | 191.6574 | 13.7 | 165 | 10.8 | 199.0052 | 10.7 | 192 | 10.6 | 169 | 9.01 | 161 | 10.8 | 161.4955 | 12.6 | 156 | 15.9 | 148 | 14.5 | 235.1883 | 14.14656 | 188.0868 | 15.15018 | 164.8604 | 15.13646 | 178.5525 | 15.04514
135 | 6.2 | 223 | 12.4 | 216 | 12.1 | 212.4472 | 12.2 | 217 | 12.9 | 201 | 11.8 | 202.3688 | 13 | 207 | 13.9 | 219 | 13.9 | 204.2855 | 12.8 | 203 | 12.7 | 187 | 12.5 | 192.2971 | 13.8 | 166 | 10.9 | 200.2084 | 10.8 | 194 | 10.7 | 169 | 9.1 | 161 | 10.9 | 161.6051 | 12.8 | 156 | 16 | 148 | 14.6 | 234.8524 | 14.264 | 188.0888 | 15.26749 | 165.0527 | 15.25292 | 178.4361 | 15.16184
136 | 6.25 | 224 | 12.5 | 216 | 12.2 | 213.3994 | 12.3 | 218 | 13 | 202 | 11.9 | 203.2633 | 13.1 | 208 | 14 | 220 | 14 | 205.138 | 12.9 | 203 | 12.8 | 188 | 12.6 | 192.916 | 13.9 | 167 | 11 | 201.3959 | 10.9 | 195 | 10.8 | 169 | 9.18 | 161 | 11 | 161.7113 | 12.9 | 156 | 16.2 | 148 | 14.8 | 234.5232 | 14.381 | 188.0962 | 15.38364 | 165.2571 | 15.36968 | 178.3271 | 15.2786
137 | 6.3 | 225 | 12.6 | 217 | 12.3 | 214.3256 | 12.4 | 218 | 13.1 | 203 | 12 | 204.0841 | 13.2 | 208 | 14.1 | 220 | 14.1 | 205.9696 | 13 | 204 | 12.9 | 189 | 12.7 | 193.5366 | 14 | 168 | 11.1 | 202.5692 | 11 | 196 | 10.9 | 169 | 9.26 | 161 | 11.1 | 161.8589 | 13 | 156 | 16.3 | 149 | 14.9 | 234.1687 | 14.49685 | 188.1003 | 15.50034 | 165.4473 | 15.48631 | 178.2082 | 15.39487
138 | 6.35 | 226 | 12.7 | 218 | 12.4 | 215.2172 | 12.5 | 219 | 13.2 | 204 | 12.1 | 204.8497 | 13.3 | 209 | 14.2 | 221 | 14.2 | 206.7982 | 13.1 | 205 | 13 | 190 | 12.8 | 194.1257 | 14.1 | 169 | 11.2 | 203.7245 | 11.1 | 198 | 11 | 169 | 9.35 | 162 | 11.2 | 161.9563 | 13.1 | 156 | 16.4 | 149 | 15 | 233.8386 | 14.61373 | 188.0925 | 15.61741 | 165.6257 | 15.60253 | 178.1003 | 15.51193
138 | 6.4 | 227 | 12.8 | 219 | 12.5 | 216.1044 | 12.6 | 220 | 13.3 | 205 | 12.2 | 205.6026 | 13.4 | 209 | 14.3 | 222 | 14.3 | 207.6073 | 13.2 | 206 | 13.1 | 191 | 12.9 | 194.6845 | 14.2 | 170 | 11.3 | 203.1599 | 11.2 | 199 | 11.1 | 169 | 9.43 | 162 | 11.3 | 162.0401 | 13.2 | 156 | 16.5 | 149 | 15.1 | 233.5227 | 14.73049 | 188.0935 | 15.73392 | 165.8074 | 15.71977 | 177.9892 | 15.62888
139 | 6.45 | 228 | 12.9 | 220 | 12.6 | 216.9746 | 12.7 | 221 | 13.4 | 206 | 12.3 | 206.3219 | 13.5 | 210 | 14.4 | 222 | 14.4 | 208.3968 | 13.3 | 207 | 13.2 | 191 | 13 | 195.2573 | 14.3 | 171 | 11.4 | 204.1937 | 11.3 | 200 | 11.2 | 169 | 9.51 | 161 | 11.4 | 162.1447 | 13.3 | 156 | 16.6 | 149 | 15.2 | 233.1941 | 14.84664 | 188.091 | 15.85044 | 165.994 | 15.8366 | 177.8551 | 15.74484
140 | 6.5 | 229 | 13 | 221 | 12.7 | 217.8188 | 12.8 | 221 | 13.5 | 206 | 12.4 | 206.9969 | 13.6 | 210 | 14.5 | 223 | 14.5 | 209.1956 | 13.4 | 207 | 13.3 | 192 | 13.1 | 195.802 | 14.4 | 172 | 11.5 | 205.5316 | 11.4 | 201 | 11.3 | 169 | 9.59 | 162 | 11.5 | 162.2263 | 13.5 | 156 | 16.7 | 149 | 15.3 | 232.8853 | 14.96334 | 188.0775 | 15.9669 | 166.1477 | 15.95268 | 177.7427 | 15.86222
141 | 6.55 | 230 | 13.1 | 222 | 12.8 | 218.6381 | 12.9 | 222 | 13.6 | 207 | 12.5 | 207.6551 | 13.7 | 211 | 14.6 | 223 | 14.6 | 209.9701 | 13.5 | 208 | 13.4 | 193 | 13.2 | 196.331 | 14.5 | 173 | 11.6 | 206.7836 | 11.5 | 202 | 11.4 | 170 | 9.68 | 162 | 11.6 | 162.313 | 13.6 | 156 | 16.9 | 149 | 15.5 | 232.5757 | 15.08052 | 188.0684 | 16.0836 | 166.3056 | 16.07012 | 177.6275 | 15.97928
142 | 6.6 | 231 | 13.2 | 223 | 12.9 | 219.4599 | 13 | 223 | 13.7 | 208 | 12.6 | 208.2784 | 13.8 | 211 | 14.7 | 224 | 14.7 | 210.7186 | 13.6 | 209 | 13.5 | 193 | 13.3 | 196.8425 | 14.6 | 174 | 11.7 | 207.9755 | 11.6 | 204 | 11.5 | 170 | 9.76 | 162 | 11.7 | 162.4008 | 13.7 | 156 | 17 | 149 | 15.6 | 232.266 | 15.19667 | 188.0564 | 16.20017 | 166.4452 | 16.18706 | 177.484 | 16.09506
143 | 6.65 | 232 | 13.3 | 223 | 13 | 220.249 | 13.1 | 223 | 13.8 | 209 | 12.7 | 208.8999 | 13.9 | 212 | 14.8 | 224 | 14.8 | 211.4574 | 13.7 | 210 | 13.6 | 194 | 13.4 | 197.3452 | 14.7 | 175 | 11.8 | 209.163 | 11.7 | 205 | 11.6 | 170 | 9.85 | 162 | 11.8 | 162.4731 | 13.8 | 156 | 17.1 | 150 | 15.7 | 231.9654 | 15.31319 | 188.0285 | 16.31657 | 166.5601 | 16.30284 | 177.3402 | 16.21207
144 | 6.7 | 233 | 13.4 | 224 | 13.1 | 221.0156 | 13.2 | 224 | 13.9 | 210 | 12.8 | 209.4995 | 14 | 212 | 14.9 | 225 | 14.9 | 212.1834 | 13.8 | 210 | 13.7 | 195 | 13.5 | 197.8286 | 14.8 | 176 | 11.9 | 210.3036 | 11.8 | 206 | 11.7 | 170 | 9.93 | 162 | 11.9 | 162.5781 | 13.9 | 157 | 17.2 | 150 | 15.8 | 231.6634 | 15.43068 | 188.0147 | 16.43375 | 166.6878 | 16.41973 | 177.1517 | 16.32883
145 | 6.75 | 233 | 13.5 | 225 | 13.2 | 221.7885 | 13.3 | 225 | 14 | 210 | 12.9 | 210.1057 | 14.1 | 213 | 15 | 225 | 15 | 212.8934 | 13.9 | 211 | 13.8 | 195 | 13.6 | 198.2929 | 14.9 | 176 | 12 | 211.391 | 11.9 | 207 | 11.8 | 170 | 10 | 162 | 12 | 162.6595 | 14 | 157 | 17.3 | 150 | 15.9 | 231.3603 | 15.54717 | 188.0056 | 16.55051 | 166.8037 | 16.53667 | 176.8931 | 16.44486
146 | 6.8 | 234 | 13.6 | 226 | 13.3 | 222.5332 | 13.4 | 225 | 14.1 | 211 | 13 | 210.6824 | 14.2 | 213 | 15.1 | 226 | 15.1 | 213.5868 | 14 | 212 | 13.9 | 196 | 13.7 | 198.7539 | 15 | 177 | 12.1 | 212.4574 | 12 | 208 | 11.9 | 170 | 10.1 | 162 | 12.1 | 162.7 | 14.2 | 157 | 17.4 | 150 | 16 | 231.064 | 15.66362 | 187.9873 | 16.66648 | 166.9008 | 16.65282 | 176.6572 | 16.5618
147 | 6.85 | 235 | 13.7 | 227 | 13.4 | 223.2578 | 13.5 | 226 | 14.2 | 212 | 13.1 | 211.2303 | 14.3 | 214 | 15.2 | 226 | 15.2 | 214.286 | 14.1 | 212 | 14 | 197 | 13.8 | 199.1943 | 15.1 | 178 | 12.2 | 213.5316 | 12.1 | 209 | 12 | 170 | 10.2 | 162 | 12.2 | 162.7744 | 14.3 | 157 | 17.6 | 150 | 16.2 | 230.7471 | 15.78075 | 187.9858 | 16.78403 | 167.022 | 16.76952 | 176.4629 | 16.67868
148 | 6.9 | 236 | 13.8 | 227 | 13.5 | 223.9668 | 13.6 | 227 | 14.3 | 212 | 13.2 | 211.7735 | 14.4 | 214 | 15.3 | 227 | 15.3 | 214.9461 | 14.2 | 213 | 14.1 | 197 | 13.9 | 199.6125 | 15.2 | 179 | 12.3 | 214.5804 | 12.2 | 210 | 12.1 | 170 | 10.3 | 162 | 12.3 | 162.8217 | 14.4 | 157 | 17.7 | 150 | 16.3 | 230.4417 | 15.89708 | 187.9723 | 16.90098 | 167.1448 | 16.88652 | 176.2994 | 16.79489
149 | 6.95 | 236 | 13.9 | 228 | 13.6 | 224.6645 | 13.7 | 227 | 14.4 | 213 | 13.3 | 212.2725 | 14.5 | 214 | 15.4 | 227 | 15.4 | 215.5833 | 14.3 | 214 | 14.2 | 198 | 14 | 200.0349 | 15.3 | 180 | 12.4 | 215.5819 | 12.3 | 211 | 12.2 | 170 | 10.3 | 162 | 12.4 | 162.8486 | 14.5 | 157 | 17.8 | 150 | 16.4 | 230.1424 | 16.01354 | 187.9466 | 17.01688 | 167.2581 | 17.00279 | 176.1692 | 16.91159
150 | 7 | 237 | 14 | 229 | 13.7 | 225.3261 | 13.8 | 228 | 14.5 | 214 | 13.4 | 212.7373 | 14.6 | 215 | 15.5 | 227 | 15.5 | 216.2179 | 14.4 | 214 | 14.3 | 199 | 14.1 | 200.435 | 15.4 | 181 | 12.5 | 216.5917 | 12.4 | 212 | 12.3 | 170 | 10.4 | 163 | 12.5 | 162.9111 | 14.6 | 157 | 17.9 | 150 | 16.5 | 229.8132 | 16.13005 | 187.9406 | 17.13383 | 167.3663 | 17.11931 | 176.0426 | 17.0289
151 | 7.05 | 238 | 14.1 | 229 | 13.8 | 225.976 | 13.9 | 228 | 14.6 | 214 | 13.5 | 213.2124 | 14.7 | 215 | 15.6 | 228 | 15.6 | 216.8321 | 14.5 | 215 | 14.4 | 199 | 14.2 | 200.821 | 15.5 | 182 | 12.6 | 217.5702 | 12.5 | 213 | 12.4 | 170 | 10.5 | 163 | 12.6 | 162.9612 | 14.7 | 157 | 18 | 150 | 16.6 | 229.4998 | 16.24669 | 187.9334 | 17.25059 | 167.4682 | 17.23674 | 175.9107 | 17.14536
152 | 7.1 | 238 | 14.2 | 230 | 13.9 | 226.6345 | 14 | 229 | 14.7 | 214 | 13.6 | 213.6978 | 14.8 | 215 | 15.7 | 228 | 15.7 | 217.4276 | 14.6 | 216 | 14.5 | 200 | 14.3 | 201.194 | 15.6 | 182 | 12.7 | 218.5092 | 12.6 | 214 | 12.5 | 170 | 10.6 | 163 | 12.7 | 162.9881 | 14.9 | 157 | 18.1 | 151 | 16.7 | 229.1702 | 16.36339 | 187.9121 | 17.36662 | 167.5546 | 17.35314 | 175.7981 | 17.26187
152 | 7.15 | 239 | 14.3 | 231 | 14 | 227.2568 | 14.1 | 229 | 14.8 | 215 | 13.7 | 214.146 | 14.9 | 216 | 15.8 | 228 | 15.8 | 218.0013 | 14.7 | 216 | 14.6 | 200 | 14.4 | 201.5549 | 15.7 | 183 | 12.8 | 219.4515 | 12.7 | 215 | 12.6 | 170 | 10.7 | 163 | 12.8 | 163.0355 | 15 | 157 | 18.3 | 151 | 16.9 | 228.8359 | 16.47972 | 187.9104 | 17.4835 | 167.6365 | 17.46965 | 175.6718 | 17.37894
153 | 7.2 | 240 | 14.4 | 231 | 14.1 | 227.8465 | 14.2 | 230 | 14.9 | 215 | 13.8 | 214.5672 | 15 | 216 | 15.9 | 229 | 15.9 | 218.5751 | 14.8 | 217 | 14.7 | 201 | 14.5 | 201.8895 | 15.8 | 184 | 12.9 | 220.3617 | 12.8 | 216 | 12.7 | 170 | 10.8 | 163 | 12.9 | 163.049 | 15.1 | 157 | 18.4 | 151 | 17 | 228.5365 | 16.59697 | 187.9016 | 17.60038 | 167.6876 | 17.58684 | 175.5622 | 17.49545
154 | 7.25 | 241 | 14.5 | 232 | 14.2 | 228.43 | 14.3 | 230 | 15 | 216 | 13.9 | 214.9864 | 15.1 | 216 | 16 | 229 | 16 | 219.1258 | 14.9 | 217 | 14.8 | 201 | 14.6 | 202.2151 | 15.9 | 185 | 13 | 221.2567 | 12.9 | 217 | 12.8 | 170 | 10.8 | 163 | 13 | 163.0392 | 15.2 | 157 | 18.5 | 151 | 17.1 | 228.2269 | 16.71392 | 187.8855 | 17.71677 | 167.7396 | 17.70323 | 175.4491 | 17.61191
155 | 7.3 | 241 | 14.6 | 232 | 14.3 | 228.9844 | 14.4 | 231 | 15.1 | 217 | 14 | 215.3816 | 15.2 | 217 | 16.1 | 229 | 16.1 | 219.6449 | 15 | 218 | 14.9 | 202 | 14.7 | 202.5368 | 16 | 185 | 13.1 | 222.1239 | 13 | 218 | 12.9 | 170 | 10.9 | 163 | 13.1 | 163.0631 | 15.3 | 157 | 18.6 | 151 | 17.2 | 227.8976 | 16.82976 | 187.8699 | 17.83329 | 167.7833 | 17.81963 | 175.3274 | 17.72836
156 | 7.35 | 242 | 14.7 | 233 | 14.4 | 229.5059 | 14.5 | 231 | 15.2 | 217 | 14.1 | 215.7493 | 15.3 | 217 | 16.2 | 230 | 16.2 | 220.1629 | 15.1 | 218 | 15 | 202 | 14.8 | 202.836 | 16.1 | 186 | 13.2 | 222.9911 | 13.1 | 219 | 13 | 170 | 11 | 163 | 13.2 | 163.0665 | 15.4 | 157 | 18.7 | 151 | 17.3 | 227.5795 | 16.94732 | 187.8511 | 17.9506 | 167.8213 | 17.93614 | 175.2235 | 17.845
157 | 7.4 | 242 | 14.8 | 233 | 14.5 | 230.0142 | 14.6 | 231 | 15.3 | 218 | 14.2 | 216.1206 | 15.4 | 217 | 16.3 | 230 | 16.3 | 220.6617 | 15.2 | 219 | 15.1 | 203 | 14.9 | 203.1132 | 16.2 | 187 | 13.3 | 223.8309 | 13.2 | 220 | 13.1 | 171 | 11.1 | 163 | 13.3 | 163.0606 | 15.6 | 157 | 18.8 | 151 | 17.4 | 227.283 | 17.06432 | 187.8273 | 18.06699 | 167.8668 | 18.05278 | 175.1113 | 17.96176
158 | 7.45 | 243 | 14.9 | 234 | 14.6 | 230.5276 | 14.7 | 232 | 15.4 | 218 | 14.3 | 216.4683 | 15.5 | 215 | 16.4 | 230 | 16.4 | 221.1334 | 15.3 | 219 | 15.2 | 203 | 15 | 203.3907 | 16.3 | 188 | 13.4 | 224.6283 | 13.3 | 220 | 13.2 | 171 | 11.2 | 163 | 13.4 | 163.0699 | 15.7 | 157 | 19 | 151 | 17.6 | 226.9761 | 17.1801 | 187.8029 | 18.18369 | 167.909 | 18.16954 | 174.9932 | 18.0781
159 | 7.5 | 243 | 15 | 234 | 14.7 | 231.0188 | 14.8 | 232 | 15.5 | 219 | 14.4 | 216.7918 | 15.6 | 215 | 16.5 | 230 | 16.5 | 221.5987 | 15.4 | 220 | 15.3 | 203 | 15.1 | 203.6475 | 16.4 | 188 | 13.5 | 225.4525 | 13.4 | 221 | 13.3 | 171 | 11.3 | 164 | 13.5 | 163.0934 | 15.8 | 157 | 19.1 | 151 | 17.7 | 226.69 | 17.29686 | 187.7773 | 18.30088 | 167.9433 | 18.28594 | 174.8959 | 18.19528
160 | 7.55 | 244 | 15.1 | 235 | 14.8 | 231.4871 | 14.9 | 232 | 15.6 | 219 | 14.5 | 217.1094 | 15.7 | 216 | 16.6 | 230 | 16.6 | 222.0448 | 15.5 | 220 | 15.4 | 204 | 15.2 | 203.8877 | 16.5 | 189 | 13.6 | 226.2494 | 13.5 | 222 | 13.4 | 171 | 11.3 | 164 | 13.6 | 163.1324 | 15.9 | 158 | 19.2 | 151 | 17.8 | 226.3947 | 17.41381 | 187.7678 | 18.41721 | 168.0106 | 18.40312 | 174.8083 | 18.31211
160 | 7.6 | 244 | 15.2 | 235 | 14.9 | 231.948 | 15 | 233 | 15.7 | 220 | 14.6 | 217.4198 | 15.8 | 216 | 16.7 | 231 | 16.7 | 222.4525 | 15.6 | 221 | 15.5 | 204 | 15.3 | 204.1231 | 16.6 | 190 | 13.7 | 227.0082 | 13.6 | 223 | 13.5 | 171 | 11.4 | 164 | 13.7 | 163.187 | 16 | 158 | 19.3 | 151 | 17.9 | 226.0523 | 17.5299 | 187.7514 | 18.53355 | 168.0944 | 18.52001 | 174.7006 | 18.42819
161 | 7.65 | 245 | 15.3 | 236 | 15 | 232.3846 | 15.1 | 233 | 15.8 | 220 | 14.7 | 217.7052 | 15.9 | 216 | 16.8 | 231 | 16.8 | 222.8495 | 15.7 | 221 | 15.6 | 205 | 15.4 | 204.3437 | 16.7 | 190 | 13.8 | 227.7582 | 13.7 | 224 | 13.6 | 171 | 11.5 | 164 | 13.8 | 163.2276 | 16.1 | 158 | 19.4 | 152 | 18 | 225.7358 | 17.6466 | 187.7212 | 18.65006 | 168.1708 | 18.63597 | 174.6211 | 18.54569
162 | 7.7 | 245 | 15.4 | 236 | 15.1 | 232.7891 | 15.2 | 233 | 15.9 | 220 | 14.8 | 217.964 | 16 | 217 | 16.9 | 231 | 16.9 | 223.2555 | 15.8 | 222 | 15.7 | 205 | 15.5 | 204.5504 | 16.8 | 191 | 13.9 | 228.5072 | 13.8 | 224 | 13.7 | 171 | 11.6 | 164 | 13.9 | 163.2847 | 16.3 | 158 | 19.5 | 152 | 18.1 | 225.4388 | 17.76372 | 187.7088 | 18.76682 | 168.2745 | 18.75347 | 174.5412 | 18.66263
163 | 7.75 | 245 | 15.5 | 236 | 15.2 | 233.1997 | 15.3 | 234 | 16 | 221 | 14.9 | 216.2423 | 16.1 | 217 | 17 | 231 | 17 | 223.6451 | 15.9 | 222 | 15.8 | 205 | 15.6 | 204.7397 | 16.9 | 191 | 14 | 229.2162 | 13.9 | 225 | 13.8 | 171 | 11.7 | 164 | 14 | 163.3316 | 16.4 | 158 | 19.7 | 152 | 18.3 | 225.1436 | 17.87993 | 187.6785 | 18.8834 | 168.3805 | 18.87053 | 174.4524 | 18.77835
164 | 7.8 | 246 | 15.6 | 237 | 15.3 | 233.5605 | 15.4 | 234 | 16.1 | 221 | 15 | 216.66 | 16.2 | 217 | 17.1 | 231 | 17.1 | 224.0084 | 16 | 222 | 15.9 | 206 | 15.7 | 204.927 | 17 | 192 | 14.1 | 229.7291 | 14 | 226 | 13.9 | 171 | 11.8 | 164 | 14.1 | 163.3612 | 16.5 | 158 | 19.8 | 152 | 18.4 | 224.8616 | 17.99663 | 187.6417 | 18.99998 | 168.488 | 18.98625 | 174.382 | 18.89524
165 | 7.85 | 246 | 15.7 | 237 | 15.4 | 233.8832 | 15.5 | 234 | 16.2 | 222 | 15.1 | 217.033 | 16.3 | 217 | 17.2 | 231 | 17.2 | 224.3778 | 16.1 | 223 | 16 | 206 | 15.8 | 205.0973 | 17.1 | 193 | 14.2 | 230.0103 | 14.1 | 227 | 14 | 171 | 11.8 | 164 | 14.2 | 163.4014 | 16.6 | 158 | 19.9 | 152 | 18.5 | 224.5501 | 18.114 | 187.6192 | 19.11704 | 168.613 | 19.10314 | 174.3179 | 19.01206
166 | 7.9 | 246 | 15.8 | 238 | 15.5 | 234.2543 | 15.6 | 235 | 16.3 | 222 | 15.2 | 217.3629 | 16.4 | 217 | 17.3 | 232 | 17.3 | 224.7241 | 16.2 | 223 | 16.1 | 206 | 15.9 | 205.2495 | 17.2 | 193 | 14.3 | 230.7686 | 14.2 | 227 | 14.1 | 171 | 11.9 | 164 | 14.3 | 163.4106 | 16.7 | 158 | 20 | 152 | 18.6 | 224.2411 | 18.23052 | 187.5982 | 19.23392 | 168.73 | 19.22002 | 174.2276 | 19.12815
166 | 7.95 | 246 | 15.9 | 238 | 15.6 | 234.6073 | 15.7 | 235 | 16.4 | 222 | 15.3 | 217.66 | 16.5 | 218 | 17.4 | 232 | 17.4 | 225.0478 | 16.3 | 223 | 16.2 | 206 | 16 | 205.4029 | 17.3 | 194 | 14.4 | 231.4888 | 14.3 | 228 | 14.2 | 171 | 12 | 164 | 14.4 | 163.4029 | 16.8 | 158 | 20.1 | 152 | 18.7 | 223.9479 | 18.34703 | 187.5685 | 19.35001 | 168.828 | 19.33611 | 174.1536 | 19.24497
167 | 8 | 247 | 16 | 238 | 15.7 | 234.9391 | 15.8 | 235 | 16.5 | 223 | 15.4 | 217.9367 | 16.6 | 218 | 17.5 | 232 | 17.5 | 225.3512 | 16.4 | 224 | 16.3 | 207 | 16.1 | 205.5398 | 17.4 | 194 | 14.5 | 232.2017 | 14.4 | 229 | 14.3 | 171 | 12.1 | 164 | 14.5 | 163.4263 | 17 | 158 | 20.2 | 152 | 18.8 | 223.6528 | 18.46392 | 187.5595 | 19.46745 | 168.9216 | 19.45287 | 174.0752 | 19.36209
168 | 8.05 | 247 | 16.1 | 238 | 15.8 | 235.2488 | 15.9 | 235 | 16.6 | 223 | 15.5 | 218.1967 | 16.7 | 218 | 17.6 | 232 | 17.6 | 225.6473 | 16.5 | 224 | 16.4 | 207 | 16.2 | 205.6621 | 17.5 | 195 | 14.6 | 232.8613 | 14.5 | 229 | 14.4 | 171 | 12.2 | 164 | 14.6 | 163.4223 | 17.1 | 158 | 20.4 | 152 | 19 | 223.3707 | 18.58043 | 187.5456 | 19.58451 | 168.9905 | 19.56993 | 173.9802 | 19.47843
169 | 8.1 | 247 | 16.2 | 239 | 15.9 | 235.5537 | 16 | 236 | 16.7 | 223 | 15.6 | 218.4373 | 16.8 | 218 | 17.7 | 232 | 17.7 | 225.9276 | 16.6 | 224 | 16.5 | 207 | 16.3 | 205.779 | 17.6 | 195 | 14.7 | 233.4949 | 14.6 | 230 | 14.5 | 171 | 12.3 | 164 | 14.7 | 163.4153 | 17.2 | 158 | 20.5 | 152 | 19.1 | 223.0943 | 18.69677 | 187.5144 | 19.70029 | 169.037 | 19.68614 | 173.8879 | 19.59519
170 | 8.15 | 247 | 16.3 | 239 | 16 | 235.8404 | 16.1 | 236 | 16.8 | 223 | 15.7 | 218.657 | 16.9 | 218 | 17.8 | 232 | 17.8 | 226.1987 | 16.7 | 224 | 16.6 | 207 | 16.4 | 205.8821 | 17.7 | 196 | 14.8 | 234.1099 | 14.7 | 231 | 14.6 | 171 | 12.3 | 164 | 14.8 | 163.4373 | 17.3 | 158 | 20.6 | 152 | 19.2 | 222.7959 | 18.81347 | 187.4972 | 19.81721 | 169.0806 | 19.80297 | 173.7915 | 19.71231
171 | 8.2 | 248 | 16.4 | 239 | 16.1 | 236.0965 | 16.2 | 236 | 16.9 | 224 | 15.8 | 218.8568 | 17 | 218 | 17.9 | 232 | 17.9 | 226.4757 | 16.8 | 225 | 16.7 | 208 | 16.5 | 205.9777 | 17.8 | 196 | 14.9 | 234.418 | 14.8 | 231 | 14.7 | 171 | 12.4 | 165 | 14.9 | 163.4442 | 17.4 | 158 | 20.7 | 152 | 19.3 | 222.517 | 18.9301 | 187.4686 | 19.93397 | 169.1119 | 19.92015 | 173.6936 | 19.82889
171 | 8.25 | 248 | 16.5 | 240 | 16.2 | 236.356 | 16.3 | 236 | 17 | 224 | 15.9 | 219.0435 | 17.1 | 218 | 18 | 232 | 18 | 226.7162 | 16.9 | 225 | 16.8 | 208 | 16.6 | 206.0586 | 17.9 | 197 | 15 | 234.4818 | 14.9 | 232 | 14.8 | 171 | 12.5 | 165 | 15 | 163.4473 | 17.5 | 158 | 20.8 | 153 | 19.4 | 222.2409 | 19.0468 | 187.4216 | 20.05012 | 169.1358 | 20.03679 | 173.5962 | 19.94541
172 | 8.3 | 248 | 16.6 | 240 | 16.3 | 236.5923 | 16.4 | 236 | 17.1 | 224 | 16 | 219.2098 | 17.2 | 218 | 18.1 | 232 | 18.1 | 226.937 | 17 | 225 | 16.9 | 208 | 16.7 | 206.1393 | 18 | 197 | 15.1 | 235.1039 | 15 | 232 | 14.9 | 171 | 12.6 | 165 | 15.1 | 163.4749 | 17.7 | 158 | 20.9 | 153 | 19.5 | 221.9513 | 19.1632 | 187.3946 | 20.16676 | 169.155 | 20.15318 | 173.4996 | 20.06235
173 | 8.35 | 248 | 16.7 | 240 | 16.4 | 236.7575 | 16.5 | 237 | 17.2 | 224 | 16.1 | 219.3407 | 17.3 | 218 | 18.2 | 232 | 18.2 | 227.1715 | 17.1 | 226 | 17 | 208 | 16.8 | 206.2025 | 18.1 | 198 | 15.2 | 235.7084 | 15.1 | 233 | 15 | 171 | 12.7 | 165 | 15.2 | 163.476 | 17.8 | 159 | 21.1 | 153 | 19.7 | 221.6947 | 19.28051 | 187.3772 | 20.28376 | 169.1548 | 20.27019 | 173.4197 | 20.17887
174 | 8.4 | 248 | 16.8 | 240 | 16.5 | 236.9483 | 16.6 | 237 | 17.3 | 225 | 16.2 | 219.4774 | 17.4 | 218 | 18.3 | 232 | 18.3 | 227.3915 | 17.2 | 226 | 17.1 | 208 | 16.9 | 206.2464 | 18.2 | 198 | 15.3 | 236.2755 | 15.2 | 233 | 15.1 | 171 | 12.8 | 165 | 15.3 | 163.4574 | 17.9 | 159 | 21.2 | 153 | 19.8 | 221.4394 | 19.39733 | 187.3501 | 20.40009 | 169.1508 | 20.38658 | 173.358 | 20.29508
175 | 8.45 | 249 | 16.9 | 240 | 16.6 | 237.1642 | 16.7 | 237 | 17.4 | 225 | 16.3 | 219.601 | 17.5 | 219 | 18.4 | 232 | 18.4 | 227.5572 | 17.3 | 226 | 17.2 | 208 | 17 | 206.2952 | 18.3 | 199 | 15.4 | 236.796 | 15.3 | 234 | 15.2 | 171 | 12.8 | 165 | 15.4 | 163.4621 | 18 | 159 | 21.3 | 153 | 19.9 | 221.1602 | 19.51336 | 187.3218 | 20.51692 | 169.1396 | 20.50298 | 173.2811 | 20.41178
176 | 8.5 | 249 | 17 | 240 | 16.7 | 237.3657 | 16.8 | 237 | 17.5 | 225 | 16.4 | 219.7004 | 17.6 | 219 | 18.5 | 232 | 18.5 | 227.4983 | 17.4 | 226 | 17.3 | 209 | 17.1 | 206.3354 | 18.4 | 199 | 15.5 | 237.3075 | 15.4 | 234 | 15.3 | 171 | 12.9 | 165 | 15.5 | 163.465 | 18.1 | 159 | 21.4 | 153 | 20 | 220.9107 | 19.63079 | 187.2936 | 20.63416 | 169.1356 | 20.61955 | 173.2264 | 20.52847
176 | 8.55 | 249 | 17.1 | 241 | 16.8 | 237.5392 | 16.9 | 236 | 17.6 | 225 | 16.5 | 219.8026 | 17.7 | 219 | 18.6 | 232 | 18.6 | 227.7322 | 17.5 | 226 | 17.4 | 209 | 17.2 | 206.3621 | 18.5 | 199 | 15.6 | 237.7899 | 15.5 | 235 | 15.4 | 171 | 13 | 165 | 15.6 | 163.4602 | 18.2 | 159 | 21.5 | 153 | 20.1 | 220.6563 | 19.74767 | 187.2647 | 20.75062 | 169.1563 | 20.73631 | 173.1473 | 20.64517
177 | 8.6 | 249 | 17.2 | 241 | 16.9 | 237.7195 | 17 | 237 | 17.7 | 225 | 16.6 | 219.8985 | 17.8 | 219 | 18.7 | 232 | 18.7 | 227.9422 | 17.6 | 226 | 17.5 | 209 | 17.3 | 206.3806 | 18.6 | 200 | 15.7 | 238.2369 | 15.6 | 235 | 15.5 | 171 | 13.1 | 165 | 15.7 | 163.4729 | 18.4 | 159 | 21.6 | 153 | 20.2 | 220.3704 | 19.86351 | 187.2324 | 20.8672 | 169.188 | 20.85301 | 173.0461 | 20.76156
178 | 8.65 | 249 | 17.3 | 241 | 17 | 237.8749 | 17.1 | 237 | 17.8 | 225 | 16.7 | 219.9803 | 17.9 | 219 | 18.8 | 232 | 18.8 | 228.1301 | 17.7 | 227 | 17.6 | 209 | 17.4 | 206.3947 | 18.7 | 200 | 15.8 | 238.6306 | 15.7 | 236 | 15.6 | 171 | 13.2 | 165 | 15.8 | 163.4809 | 18.5 | 159 | 21.8 | 153 | 20.4 | 220.112 | 19.98027 | 187.1996 | 20.9842 | 169.2191 | 20.96932 | 172.9935 | 20.87881
179 | 8.7 | 249 | 17.4 | 241 | 17.1 | 238.0127 | 17.2 | 237 | 17.9 | 225 | 16.8 | 220.0436 | 18 | 219 | 18.9 | 232 | 18.9 | 228.3065 | 17.8 | 227 | 17.7 | 209 | 17.5 | 206.3967 | 18.8 | 200 | 15.9 | 238.0414 | 15.8 | 236 | 15.7 | 171 | 13.3 | 165 | 15.9 | 163.4944 | 18.6 | 159 | 21.9 | 154 | 20.5 | 219.8462 | 20.0971 | 187.1806 | 21.10072 | 169.2845 | 21.08663 | 172.9454 | 20.99551
180 | 8.75 | 249 | 17.5 | 241 | 17.2 | 238.1496 | 17.3 | 237 | 18 | 225 | 16.9 | 220.1082 | 18.1 | 219 | 19 | 232 | 19 | 228.4692 | 17.9 | 227 | 17.8 | 209 | 17.6 | 206.381 | 18.9 | 201 | 16 | 238.5267 | 15.9 | 237 | 15.8 | 171 | 13.3 | 165 | 16 | 163.5061 | 18.7 | 159 | 22 | 154 | 20.6 | 219.5685 | 20.21318 | 187.1689 | 21.21693 | 169.362 | 21.20333 | 172.8942 | 21.11154
180 | 8.8 | 249 | 17.6 | 241 | 17.3 | 238.2676 | 17.4 | 237 | 18.1 | 225 | 17 | 220.1592 | 18.2 | 219 | 19.1 | 232 | 19.1 | 228.6018 | 18 | 227 | 17.9 | 209 | 17.7 | 206.3673 | 19 | 201 | 16.1 | 238.9821 | 16 | 237 | 15.9 | 171 | 13.4 | 165 | 16.1 | 163.4935 | 18.8 | 159 | 22.1 | 154 | 20.7 | 219.3151 | 20.33019 | 187.1426 | 21.33357 | 169.4373 | 21.31936 | 172.8624 | 21.22903
181 | 8.85 | 249 | 17.7 | 241 | 17.4 | 238.3712 | 17.5 | 237 | 18.2 | 225 | 17.1 | 220.189 | 18.3 | 219 | 19.2 | 232 | 19.2 | 228.4644 | 18.1 | 227 | 18 | 209 | 17.8 | 206.3397 | 19.1 | 201 | 16.2 | 239.4254 | 16.1 | 237 | 16 | 171 | 13.5 | 166 | 16.2 | 163.5131 | 18.9 | 159 | 22.2 | 154 | 20.8 | 219.0616 | 20.44713 | 187.1337 | 21.4502 | 169.5219 | 21.43673 | 172.8148 | 21.34591
182 | 8.9 | 250 | 17.8 | 241 | 17.5 | 238.4588 | 17.6 | 237 | 18.3 | 225 | 17.2 | 220.2215 | 18.4 | 218 | 19.3 | 232 | 19.3 | 228.5219 | 18.2 | 227 | 18.1 | 209 | 17.9 | 206.307 | 19.2 | 202 | 16.3 | 239.8226 | 16.2 | 238 | 16.1 | 170 | 13.6 | 166 | 16.3 | 163.5359 | 19.1 | 159 | 22.3 | 154 | 20.9 | 218.803 | 20.56334 | 187.1331 | 21.56684 | 169.6017 | 21.55367 | 172.753 | 21.46182
183 | 8.95 | 249 | 17.9 | 241 | 17.6 | 238.3433 | 17.7 | 237 | 18.4 | 225 | 17.3 | 220.2421 | 18.5 | 217 | 19.4 | 232 | 19.4 | 228.6497 | 18.3 | 227 | 18.2 | 209 | 18 | 206.2696 | 19.3 | 202 | 16.4 | 240.1723 | 16.3 | 238 | 16.2 | 170 | 13.7 | 166 | 16.4 | 163.5338 | 19.2 | 159 | 22.5 | 154 | 21.1 | 218.5562 | 20.6801 | 187.1468 | 21.68348 | 169.6537 | 21.66958 | 172.7063 | 21.57858
183 | 9 | 249 | 18 | 241 | 17.7 | 238.4118 | 17.8 | 237 | 18.5 | 226 | 17.4 | 220.2471 | 18.6 | 217 | 19.5 | 232 | 19.5 | 228.7785 | 18.4 | 227 | 18.3 | 209 | 18.1 | 206.2247 | 19.4 | 202 | 16.5 | 240.5117 | 16.4 | 239 | 16.3 | 170 | 13.8 | 166 | 16.5 | 163.5467 | 19.3 | 159 | 22.6 | 154 | 21.2 | 218.3012 | 20.79741 | 187.1775 | 21.80055 | 169.7117 | 21.7864 | 172.6572 | 21.69546
184 | 9.05 | 249 | 18.1 | 241 | 17.8 | 238.5172 | 17.9 | 237 | 18.6 | 226 | 17.5 | 220.2475 | 18.7 | 217 | 19.6 | 232 | 19.6 | 228.8844 | 18.5 | 227 | 18.4 | 209 | 18.2 | 206.1647 | 19.5 | 202 | 16.6 | 240.8254 | 16.5 | 239 | 16.4 | 170 | 13.8 | 166 | 16.6 | 163.5459 | 19.4 | 159 | 22.7 | 154 | 21.3 | 218.0514 | 20.91375 | 187.1972 | 21.91712 | 169.7759 | 21.90322 | 172.5958 | 21.81155
185 | 9.1 | 250 | 18.2 | 241 | 17.9 | 238.604 | 18 | 237 | 18.7 | 226 | 17.6 | 220.2419 | 18.8 | 217 | 19.7 | 232 | 19.7 | 228.9815 | 18.6 | 227 | 18.5 | 209 | 18.3 | 206.0955 | 19.6 | 203 | 16.7 | 241.101 | 16.6 | 239 | 16.5 | 170 | 13.9 | 166 | 16.7 | 163.5347 | 19.5 | 159 | 22.8 | 154 | 21.4 | 217.7835 | 21.03038 | 187.1824 | 22.03327 | 169.8418 | 22.01937 | 172.5437 | 21.92837
186 | 9.15 | 249 | 18.3 | 242 | 18 | 238.659 | 18.1 | 237 | 18.8 | 226 | 17.7 | 220.2274 | 18.9 | 217 | 19.8 | 231 | 19.8 | 229.0526 | 18.7 | 228 | 18.6 | 209 | 18.4 | 206.0254 | 19.7 | 203 | 16.8 | 241.3698 | 16.7 | 239 | 16.6 | 170 | 14 | 166 | 16.8 | 163.5586 | 19.6 | 159 | 22.9 | 154 | 21.5 | 217.5271 | 21.14721 | 187.1507 | 22.15077 | 169.9261 | 22.13619 | 172.4937 | 22.04544
187 | 9.2 | 249 | 18.4 | 242 | 18.1 | 238.7001 | 18.2 | 237 | 18.9 | 226 | 17.8 | 220.199 | 19 | 217 | 19.9 | 231 | 19.9 | 228.8659 | 18.8 | 228 | 18.7 | 209 | 18.5 | 205.9487 | 19.8 | 203 | 16.9 | 241.3571 | 16.8 | 239 | 16.7 | 170 | 14.1 | 166 | 16.9 | 163.5508 | 19.8 | 159 | 23 | 154 | 21.6 | 217.3049 | 21.2636 | 187.1186 | 22.26771 | 170.0205 | 22.25338 | 172.4494 | 22.16153
187 | 9.25 | 249 | 18.5 | 242 | 18.2 | 238.7351 | 18.3 | 237 | 19 | 226 | 17.9 | 220.173 | 19.1 | 217 | 20 | 231 | 20 | 228.8424 | 18.9 | 227 | 18.8 | 209 | 18.6 | 205.8632 | 19.9 | 203 | 17 | 240.6048 | 16.9 | 239 | 16.8 | 170 | 14.2 | 166 | 17 | 163.5305 | 19.9 | 159 | 23.2 | 155 | 21.8 | 217.0802 | 21.38019 | 187.088 | 22.38355 | 170.1144 | 22.36953 | 172.4124 | 22.27847
188 | 9.3 | 249 | 18.6 | 241 | 18.3 | 238.7574 | 18.4 | 237 | 19.1 | 226 | 18 | 220.0591 | 19.2 | 217 | 20.1 | 231 | 20.1 | 228.9202 | 19 | 227 | 18.9 | 209 | 18.7 | 205.7869 | 20 | 203 | 17.1 | 240.9339 | 17 | 240 | 16.9 | 170 | 14.3 | 166 | 17.1 | 163.5448 | 20 | 159 | 23.3 | 155 | 21.9 | 216.8105 | 21.49665 | 187.0867 | 22.5005 | 170.2247 | 22.48623 | 172.363 | 22.39566
189 | 9.35 | 249 | 18.7 | 241 | 18.4 | 238.7622 | 18.5 | 237 | 19.2 | 226 | 18.1 | 218.3647 | 19.3 | 217 | 20.2 | 231 | 20.2 | 228.991 | 19.1 | 227 | 19 | 209 | 18.8 | 205.6928 | 20.1 | 204 | 17.2 | 241.2249 | 17.1 | 240 | 17 | 170 | 14.3 | 166 | 17.2 | 163.5181 | 20.1 | 159 | 23.4 | 155 | 22 | 216.5369 | 21.61347 | 187.0903 | 22.61732 | 170.3349 | 22.60348 | 172.309 | 22.51199
190 | 9.4 | 249 | 18.8 | 241 | 18.5 | 238.759 | 18.6 | 237 | 19.3 | 226 | 18.2 | 218.4762 | 19.4 | 217 | 20.3 | 231 | 20.3 | 229.0409 | 19.2 | 228 | 19.1 | 209 | 18.9 | 205.5969 | 20.2 | 204 | 17.3 | 241.4896 | 17.2 | 240 | 17.1 | 170 | 14.4 | 166 | 17.3 | 163.4727 | 20.2 | 159 | 23.5 | 155 | 22.1 | 216.242 | 21.73023 | 187.0792 | 22.73335 | 170.4386 | 22.71987 | 172.2491 | 22.62869
190 | 9.45 | 249 | 18.9 | 241 | 18.6 | 238.753 | 18.7 | 237 | 19.4 | 226 | 18.3 | 218.5397 | 19.5 | 217 | 20.4 | 231 | 20.4 | 229.0712 | 19.3 | 228 | 19.2 | 209 | 19 | 205.4894 | 20.3 | 204 | 17.4 | 241.7147 | 17.3 | 240 | 17.2 | 170 | 14.5 | 166 | 17.4 | 163.4528 | 20.3 | 160 | 23.6 | 155 | 22.2 | 215.9493 | 21.8465 | 187.0661 | 22.85023 | 170.5228 | 22.83639 | 172.1845 | 22.74545
191 | 9.5 | 249 | 19 | 241 | 18.7 | 238.7339 | 18.8 | 237 | 19.5 | 226 | 18.4 | 218.5699 | 19.6 | 216 | 20.5 | 231 | 20.5 | 229.1006 | 19.4 | 228 | 19.3 | 209 | 19.1 | 205.3819 | 20.4 | 204 | 17.5 | 241.9294 | 17.4 | 241 | 17.3 | 170 | 14.6 | 166 | 17.5 | 163.4113 | 20.5 | 160 | 23.7 | 155 | 22.3 | 215.6663 | 21.96369 | 187.0493 | 22.96723 | 170.5904 | 22.95327 | 172.1254 | 22.86197
192 | 9.55 | 249 | 19.1 | 241 | 18.8 | 238.7005 | 18.9 | 237 | 19.6 | 226 | 18.5 | 218.5772 | 19.7 | 216 | 20.6 | 230 | 20.6 | 228.9269 | 19.5 | 228 | 19.4 | 209 | 19.2 | 205.2675 | 20.5 | 204 | 17.6 | 242.1192 | 17.5 | 241 | 17.4 | 170 | 14.7 | 166 | 17.6 | 163.364 | 20.6 | 160 | 23.9 | 155 | 22.5 | 215.3813 | 22.08057 | 187.0354 | 23.08344 | 170.681 | 23.06966 | 172.0624 | 22.97842
193 | 9.6 | 249 | 19.2 | 241 | 18.9 | 238.6645 | 19 | 237 | 19.7 | 226 | 18.6 | 218.5764 | 19.8 | 216 | 20.7 | 230 | 20.7 | 228.7511 | 19.6 | 228 | 19.5 | 209 | 19.3 | 205.1486 | 20.6 | 204 | 17.7 | 242.2817 | 17.6 | 241 | 17.5 | 170 | 14.8 | 166 | 17.7 | 163.3326 | 20.7 | 160 | 24 | 155 | 22.6 | 215.095 | 22.19654 | 187.0268 | 23.2002 | 170.7867 | 23.18624 | 171.9939 | 23.09506
193 | 9.65 | 249 | 19.3 | 241 | 19 | 238.6199 | 19.1 | 237 | 19.8 | 226 | 18.7 | 218.5495 | 19.9 | 216 | 20.8 | 230 | 20.8 | 228.7801 | 19.7 | 227 | 19.6 | 209 | 19.4 | 205.0381 | 20.7 | 204 | 17.8 | 242.4322 | 17.7 | 241 | 17.6 | 170 | 14.8 | 166 | 17.8 | 163.2905 | 20.8 | 160 | 24.1 | 155 | 22.7 | 214.8129 | 22.31391 | 187.0148 | 23.31745 | 170.8861 | 23.30282 | 171.9403 | 23.21182
194 | 9.7 | 249 | 19.4 | 241 | 19.1 | 238.5518 | 19.2 | 236 | 19.9 | 226 | 18.8 | 218.5091 | 20 | 216 | 20.9 | 230 | 20.9 | 228.7977 | 19.8 | 227 | 19.7 | 209 | 19.5 | 204.9131 | 20.8 | 204 | 17.9 | 242.5701 | 17.8 | 241 | 17.7 | 170 | 14.9 | 166 | 17.9 | 163.232 | 20.9 | 160 | 24.2 | 155 | 22.8 | 214.5457 | 22.43079 | 186.994 | 23.43373 | 170.9858 | 23.41945 | 171.8981 | 23.32852
195 | 9.75 | 248 | 19.5 | 241 | 19.2 | 238.1329 | 19.3 | 236 | 20 | 226 | 18.9 | 218.4677 | 20.1 | 216 | 21 | 230 | 21 | 228.8016 | 19.9 | 227 | 19.8 | 209 | 19.6 | 204.3683 | 20.9 | 204 | 18 | 242.6782 | 17.9 | 242 | 17.8 | 170 | 15 | 166 | 18 | 163.1992 | 21 | 160 | 24.3 | 155 | 22.9 | 214.2607 | 22.5467 | 186.9692 | 23.55036 | 171.0731 | 23.53646 | 171.843 | 23.44467
195 | 9.8 | 248 | 19.6 | 241 | 19.3 | 238.1447 | 19.4 | 236 | 20.1 | 226 | 19 | 218.4117 | 20.2 | 216 | 21.1 | 230 | 21.1 | 228.7891 | 20 | 227 | 19.9 | 209 | 19.7 | 203.6259 | 21 | 205 | 18.1 | 242.1274 | 18 | 241 | 17.9 | 170 | 15.1 | 166 | 18.1 | 163.1701 | 21.2 | 160 | 24.4 | 155 | 23 | 213.9789 | 22.6634 | 186.947 | 23.66725 | 171.1479 | 23.65273 | 171.7888 | 23.5621
196 | 9.85 | 248 | 19.7 | 241 | 19.4 | 238.1331 | 19.5 | 236 | 20.2 | 226 | 19.1 | 218.3484 | 20.3 | 216 | 21.2 | 230 | 21.2 | 228.7731 | 20.1 | 227 | 20 | 209 | 19.8 | 203.616 | 21.1 | 205 | 18.2 | 241.2756 | 18.1 | 241 | 18 | 170 | 15.2 | 166 | 18.2 | 163.1764 | 21.3 | 160 | 24.6 | 156 | 23.2 | 213.7074 | 22.78034 | 186.9297 | 23.78376 | 171.2421 | 23.76986 | 171.7224 | 23.6788
197 | 9.9 | 248 | 19.8 | 241 | 19.5 | 238.0966 | 19.6 | 236 | 20.3 | 225 | 19.2 | 218.2639 | 20.4 | 216 | 21.3 | 229 | 21.3 | 228.5866 | 20.2 | 227 | 20.1 | 209 | 19.9 | 203.564 | 21.2 | 205 | 18.3 | 241.4847 | 18.2 | 241 | 18.1 | 170 | 15.3 | 166 | 18.3 | 163.1873 | 21.4 | 160 | 24.7 | 156 | 23.3 | 213.4321 | 22.89655 | 186.9183 | 23.90022 | 171.3392 | 23.88662 | 171.6513 | 23.79483
197 | 9.95 | 248 | 19.9 | 241 | 19.6 | 238.0476 | 19.7 | 236 | 20.4 | 225 | 19.3 | 218.1757 | 20.5 | 216 | 21.4 | 229 | 21.4 | 228.2681 | 20.3 | 227 | 20.2 | 208 | 20 | 203.4971 | 21.3 | 205 | 18.4 | 241.64 | 18.3 | 241 | 18.2 | 170 | 15.3 | 167 | 18.4 | 163.1798 | 21.5 | 160 | 24.8 | 156 | 23.4 | 213.1501 | 23.01337 | 186.9081 | 24.01686 | 171.4314 | 24.00271 | 171.6002 | 23.9122
198 | 10 | 248 | 20 | 240 | 19.7 | 237.9812 | 19.8 | 236 | 20.5 | 225 | 19.4 | 218.0715 | 20.6 | 215 | 21.5 | 229 | 21.5 | 228.258 | 20.4 | 227 | 20.3 | 208 | 20.1 | 203.4168 | 21.4 | 205 | 18.5 | 241.7747 | 18.4 | 241 | 18.3 | 170 | 15.4 | 167 | 18.5 | 163.2052 | 21.6 | 160 | 24.9 | 156 | 23.5 | 212.8677 | 23.1305 | 186.9091 | 24.13343 | 171.5276 | 24.12008 | 171.5356 | 24.0292
199 | 10.1 | 248 | 20.1 | 240 | 19.8 | 237.898 | 19.9 | 236 | 20.6 | 225 | 19.5 | 217.9562 | 20.7 | 215 | 21.6 | 229 | 21.6 | 228.2369 | 20.5 | 227 | 20.4 | 208 | 20.2 | 203.3219 | 21.5 | 205 | 18.6 | 241.8789 | 18.5 | 241 | 18.4 | 170 | 15.5 | 167 | 18.6 | 163.2232 | 21.7 | 160 | 25 | 156 | 23.6 | 212.5873 | 23.24671 | 186.8887 | 24.25031 | 171.6089 | 24.23696 | 171.4675 | 24.14505
200 | 10.1 | 248 | 20.2 | 240 | 19.9 | 237.8076 | 20 | 235 | 20.7 | 225 | 19.6 | 217.8408 | 20.8 | 215 | 21.7 | 229 | 21.7 | 228.201 | 20.6 | 227 | 20.5 | 208 | 20.3 | 203.2229 | 21.6 | 205 | 18.7 | 241.9628 | 18.6 | 241 | 18.5 | 170 | 15.6 | 167 | 18.7 | 163.2321 | 21.9 | 160 | 25.1 | 156 | 23.7 | 212.3235 | 23.36329 | 186.8467 | 24.36665 | 171.644 | 24.35274 | 171.4212 | 24.26193
200 | 10.2 | 247 | 20.3 | 240 | 20 | 237.7085 | 20.1 | 235 | 20.8 | 225 | 19.7 | 217.7184 | 20.9 | 216 | 21.8 | 228 | 21.8 | 228.1481 | 20.7 | 227 | 20.6 | 208 | 20.4 | 203.1132 | 21.7 | 203 | 18.8 | 242.0282 | 18.7 | 241 | 18.6 | 170 | 15.7 | 167 | 18.8 | 163.2681 | 22 | 160 | 25.3 | 156 | 23.9 | 212.0699 | 23.4806 | 186.8262 | 24.48377 | 171.685 | 24.46969 | 171.3703 | 24.37869
201 | 10.2 | 247 | 20.4 | 240 | 20.1 | 237.5953 | 20.2 | 235 | 20.9 | 225 | 19.8 | 217.5944 | 21 | 216 | 21.9 | 228 | 21.9 | 228.0914 | 20.8 | 227 | 20.7 | 208 | 20.5 | 203.0004 | 21.8 | 203 | 18.9 | 242.0862 | 18.8 | 242 | 18.7 | 170 | 15.8 | 167 | 18.9 | 163.2782 | 22.1 | 160 | 25.4 | 156 | 24 | 211.8204 | 23.59717 | 186.8019 | 24.6006 | 171.7292 | 24.58657 | 171.3053 | 24.4949
202 | 10.3 | 247 | 20.5 | 240 | 20.2 | 237.4893 | 20.3 | 235 | 21 | 225 | 19.9 | 217.4732 | 21.1 | 216 | 22 | 228 | 22 | 228.0147 | 20.9 | 227 | 20.8 | 208 | 20.6 | 202.8732 | 21.9 | 204 | 19 | 242.1221 | 18.9 | 242 | 18.8 | 170 | 15.8 | 167 | 19 | 163.2733 | 22.2 | 160 | 25.5 | 156 | 24.1 | 211.5723 | 23.71357 | 186.7725 | 24.71662 | 171.7682 | 24.70266 | 171.2605 | 24.61178
202 | 10.3 | 247 | 20.6 | 240 | 20.3 | 237.3732 | 20.4 | 235 | 21.1 | 225 | 20 | 217.3448 | 21.2 | 217 | 22.1 | 228 | 22.1 | 227.4767 | 21 | 227 | 20.9 | 208 | 20.7 | 202.7511 | 22 | 204 | 19.1 | 242.1341 | 19 | 242 | 18.9 | 170 | 15.9 | 167 | 19.1 | 163.3045 | 22.3 | 160 | 25.6 | 156 | 24.2 | 211.3363 | 23.83057 | 186.759 | 24.83405 | 171.8379 | 24.8196 | 171.2215 | 24.72873
203 | 10.4 | 247 | 20.7 | 240 | 20.4 | 237.2435 | 20.5 | 234 | 21.2 | 224 | 20.1 | 217.2021 | 21.3 | 217 | 22.2 | 229 | 22.2 | 227.4427 | 21.1 | 227 | 21 | 207 | 20.8 | 202.6232 | 22.1 | 204 | 19.2 | 242.1374 | 19.1 | 242 | 19 | 170 | 16 | 167 | 19.2 | 163.3196 | 22.4 | 161 | 25.7 | 156 | 24.3 | 211.1106 | 23.94709 | 186.7388 | 24.951 | 171.9156 | 24.93661 | 171.1657 | 24.84506
204 | 10.4 | 246 | 20.8 | 239 | 20.5 | 237.1132 | 20.6 | 234 | 21.3 | 224 | 20.2 | 217.0658 | 21.4 | 217 | 22.3 | 229 | 22.3 | 227.394 | 21.2 | 226 | 21.1 | 207 | 20.9 | 202.5215 | 22.2 | 204 | 19.3 | 242.116 | 19.2 | 242 | 19.1 | 170 | 16.1 | 167 | 19.3 | 163.3287 | 22.6 | 161 | 25.8 | 156 | 24.4 | 210.8796 | 24.06348 | 186.7025 | 25.0669 | 172.0075 | 25.05294 | 171.116 | 24.96157
204 | 10.5 | 246 | 20.9 | 239 | 20.6 | 236.98 | 20.7 | 234 | 21.4 | 224 | 20.3 | 216.9282 | 21.5 | 218 | 22.4 | 229 | 22.4 | 227.3231 | 21.3 | 226 | 21.2 | 207 | 21 | 202.5975 | 22.3 | 204 | 19.4 | 240.8278 | 19.3 | 242 | 19.2 | 170 | 16.2 | 167 | 19.4 | 163.3622 | 22.7 | 161 | 26 | 156 | 24.6 | 210.6349 | 24.18006 | 186.6933 | 25.18373 | 172.0956 | 25.16958 | 171.0713 | 25.07901
205 | 10.5 | 246 | 21 | 239 | 20.7 | 236.8385 | 20.8 | 234 | 21.5 | 224 | 20.4 | 216.8639 | 21.6 | 219 | 22.5 | 230 | 22.5 | 227.2385 | 21.4 | 226 | 21.3 | 207 | 21.1 | 202.7734 | 22.4 | 204 | 19.5 | 240.2149 | 19.4 | 240 | 19.3 | 170 | 16.3 | 167 | 19.5 | 163.3859 | 22.8 | 161 | 26.1 | 156 | 24.7 | 210.3986 | 24.2967 | 186.6908 | 25.30067 | 172.1808 | 25.28683 | 171.0194 | 25.19552
206 | 10.6 | 246 | 21.1 | 239 | 20.8 | 236.5728 | 20.9 | 234 | 21.6 | 224 | 20.5 | 216.8572 | 21.7 | 220 | 22.6 | 230 | 22.6 | 227.159 | 21.5 | 226 | 21.4 | 207 | 21.2 | 203.0285 | 22.5 | 204 | 19.6 | 240.2897 | 19.5 | 240 | 19.4 | 170 | 16.3 | 167 | 19.6 | 163.4019 | 22.9 | 161 | 26.2 | 157 | 24.8 | 210.1601 | 24.41352 | 186.6677 | 25.4167 | 172.2635 | 25.4034 | 170.9648 | 25.31204
206 | 10.6 | 245 | 21.2 | 239 | 20.9 | 236.187 | 21 | 234 | 21.7 | 224 | 20.6 | 216.9129 | 21.8 | 220 | 22.7 | 231 | 22.7 | 227.0527 | 21.6 | 226 | 21.5 | 207 | 21.3 | 203.3531 | 22.6 | 204 | 19.7 | 240.3222 | 19.6 | 240 | 19.5 | 170 | 16.4 | 167 | 19.7 | 163.4423 | 23 | 161 | 26.3 | 157 | 24.9 | 209.9135 | 24.52985 | 186.662 | 25.53346 | 172.3463 | 25.51986 | 170.9235 | 25.42898
207 | 10.7 | 245 | 21.3 | 239 | 21 | 236.1124 | 21.1 | 234 | 21.8 | 224 | 20.7 | 217.0845 | 21.9 | 222 | 22.8 | 231 | 22.8 | 226.7893 | 21.7 | 226 | 21.6 | 207 | 21.4 | 203.7288 | 22.7 | 204 | 19.8 | 240.3264 | 19.7 | 240 | 19.6 | 170 | 16.5 | 167 | 19.8 | 163.4712 | 23.1 | 161 | 26.4 | 157 | 25 | 209.6927 | 24.6471 | 186.6538 | 25.65048 | 172.4204 | 25.63692 | 170.8921 | 25.54544
208 | 10.7 | 245 | 21.4 | 238 | 21.1 | 236.0137 | 21.2 | 234 | 21.9 | 223 | 20.8 | 217.344 | 22 | 223 | 22.9 | 232 | 22.9 | 226.3799 | 21.8 | 226 | 21.7 | 206 | 21.5 | 204.1172 | 22.8 | 204 | 19.9 | 240.3126 | 19.8 | 240 | 19.7 | 170 | 16.6 | 167 | 19.9 | 163.4966 | 23.3 | 161 | 26.5 | 157 | 25.1 | 209.4694 | 24.76392 | 186.6325 | 25.76669 | 172.5028 | 25.75338 | 170.8497 | 25.66189
208 | 10.8 | 244 | 21.5 | 238 | 21.2 | 235.9042 | 21.3 | 234 | 22 | 223 | 20.9 | 217.7212 | 22.1 | 224 | 23 | 232 | 23 | 226.3076 | 21.9 | 225 | 21.8 | 206 | 21.6 | 204.4959 | 22.9 | 204 | 20 | 240.2744 | 19.9 | 240 | 19.8 | 170 | 16.7 | 167 | 20 | 163.5326 | 23.4 | 161 | 26.7 | 157 | 25.3 | 209.2339 | 24.88007 | 186.5981 | 25.88339 | 172.5787 | 25.86977 | 170.7902 | 25.77841
209 | 10.8 | 244 | 21.6 | 238 | 21.3 | 235.7768 | 21.4 | 234 | 22.1 | 223 | 21 | 218.1736 | 22.2 | 225 | 23.1 | 233 | 23.1 | 226.3593 | 22 | 225 | 21.9 | 206 | 21.7 | 204.8921 | 23 | 204 | 20.1 | 240.2082 | 20 | 240 | 19.9 | 170 | 16.8 | 167 | 20.1 | 163.5516 | 23.5 | 161 | 26.8 | 157 | 25.4 | 209.0038 | 24.9975 | 186.5757 | 26.0007 | 172.6428 | 25.98623 | 170.7408 | 25.89511
209 | 10.9 | 244 | 21.7 | 238 | 21.4 | 235.6465 | 21.5 | 234 | 22.2 | 223 | 21.1 | 218.6275 | 22.3 | 226 | 23.2 | 233 | 23.2 | 226.613 | 22.1 | 226 | 22 | 206 | 21.8 | 205.2859 | 23.1 | 204 | 20.2 | 240.1405 | 20.1 | 240 | 20 | 170 | 16.8 | 167 | 20.2 | 163.5813 | 23.6 | 161 | 26.9 | 157 | 25.5 | 208.7735 | 25.11439 | 186.5502 | 26.11716 | 172.7044 | 26.10299 | 170.6843 | 26.01187
210 | 10.9 | 244 | 21.8 | 238 | 21.5 | 235.5037 | 21.6 | 235 | 22.3 | 222 | 21.2 | 219.1102 | 22.4 | 227 | 23.3 | 234 | 23.3 | 226.9934 | 22.2 | 226 | 22.1 | 206 | 21.9 | 205.6587 | 23.2 | 204 | 20.3 | 240.0447 | 20.2 | 240 | 20.1 | 170 | 16.9 | 167 | 20.3 | 163.6156 | 23.7 | 161 | 27 | 157 | 25.6 | 208.5341 | 25.23017 | 186.5171 | 26.23385 | 172.7603 | 26.21969 | 170.6091 | 26.12814
211 | 11 | 243 | 21.9 | 237 | 21.6 | 235.36 | 21.7 | 235 | 22.4 | 222 | 21.3 | 219.6731 | 22.5 | 228 | 23.4 | 235 | 23.4 | 227.4089 | 22.3 | 226 | 22.2 | 206 | 22 | 206.0354 | 23.3 | 204 | 20.4 | 239.9441 | 20.3 | 240 | 20.2 | 170 | 17 | 167 | 20.4 | 163.634 | 23.8 | 161 | 27.1 | 157 | 25.7 | 208.3092 | 25.34693 | 186.4761 | 26.35098 | 172.8053 | 26.33596 | 170.5598 | 26.24545
211 | 11 | 243 | 22 | 237 | 21.7 | 235.1638 | 21.8 | 236 | 22.5 | 222 | 21.4 | 220.4065 | 22.6 | 229 | 23.5 | 236 | 23.5 | 227.8503 | 22.4 | 227 | 22.3 | 205 | 22.1 | 206.42 | 23.4 | 204 | 20.5 | 239.825 | 20.4 | 240 | 20.3 | 170 | 17.1 | 167 | 20.5 | 163.6661 | 24 | 161 | 27.2 | 157 | 25.8 | 208.0788 | 25.46381 | 186.444 | 26.46744 | 172.8603 | 26.45327 | 170.525 | 26.36239
212 | 11.1 | 243 | 22.1 | 237 | 21.8 | 235.007 | 21.9 | 236 | 22.6 | 222 | 21.5 | 221.2159 | 22.7 | 230 | 23.6 | 236 | 23.6 | 228.3269 | 22.5 | 227 | 22.4 | 205 | 22.2 | 206.814 | 23.5 | 204 | 20.6 | 239.7065 | 20.5 | 240 | 20.4 | 170 | 17.2 | 168 | 20.6 | 163.7018 | 24.1 | 161 | 27.4 | 157 | 26 | 207.8479 | 25.5799 | 186.3645 | 26.58377 | 172.9079 | 26.57021 | 170.4879 | 26.4783
213 | 11.1 | 243 | 22.2 | 237 | 21.9 | 234.9517 | 22 | 236 | 22.7 | 222 | 21.6 | 221.6353 | 22.8 | 231 | 23.7 | 237 | 23.7 | 228.7851 | 22.6 | 228 | 22.5 | 205 | 22.3 | 207.2076 | 23.6 | 203 | 20.7 | 239.5708 | 20.6 | 240 | 20.5 | 170 | 17.3 | 168 | 20.7 | 163.7366 | 24.2 | 161 | 27.5 | 157 | 26.1 | 207.6299 | 25.69666 | 186.2811 | 26.70022 | 172.9456 | 26.68606 | 170.4539 | 26.59568
213 | 11.2 | 243 | 22.3 | 237 | 22 | 234.9868 | 22.1 | 237 | 22.8 | 222 | 21.7 | 222.7671 | 22.9 | 232 | 23.8 | 238 | 23.8 | 229.24 | 22.7 | 228 | 22.6 | 205 | 22.4 | 207.6578 | 23.7 | 203 | 20.8 | 237.5834 | 20.7 | 238 | 20.6 | 170 | 17.3 | 168 | 20.8 | 163.7679 | 24.3 | 161 | 27.6 | 157 | 26.2 | 207.4041 | 25.81379 | 186.2524 | 26.81686 | 173.0001 | 26.80346 | 170.4314 | 26.71269
214 | 11.2 | 243 | 22.4 | 237 | 22.1 | 235.1057 | 22.2 | 237 | 22.9 | 222 | 21.8 | 223.8462 | 23 | 234 | 23.9 | 239 | 23.9 | 229.7258 | 22.8 | 229 | 22.7 | 205 | 22.5 | 208.1409 | 23.8 | 202 | 20.9 | 237.2357 | 20.8 | 238 | 20.7 | 170 | 17.4 | 168 | 20.9 | 163.7997 | 24.4 | 161 | 27.7 | 158 | 26.3 | 207.1814 | 25.93006 | 186.2273 | 26.93368 | 173.0598 | 26.92059 | 170.4056 | 26.82841
214 | 11.3 | 243 | 22.5 | 237 | 22.2 | 235.3955 | 22.3 | 238 | 23 | 222 | 21.9 | 224.9229 | 23.1 | 235 | 24 | 240 | 24 | 230.2016 | 22.9 | 229 | 22.8 | 206 | 22.6 | 208.7896 | 23.9 | 201 | 21 | 237.1844 | 20.9 | 238 | 20.8 | 170 | 17.5 | 168 | 21 | 163.8176 | 24.5 | 161 | 27.8 | 158 | 26.4 | 206.9592 | 26.04682 | 186.1734 | 27.04996 | 173.1043 | 27.03625 | 170.3868 | 26.94523
215 | 11.3 | 244 | 22.6 | 237 | 22.3 | 235.824 | 22.4 | 238 | 23.1 | 222 | 22 | 226.024 | 23.2 | 236 | 24.1 | 241 | 24.1 | 230.6484 | 23 | 230 | 22.9 | 206 | 22.7 | 209.5425 | 24 | 201 | 21.1 | 237.0966 | 21 | 238 | 20.9 | 170 | 17.6 | 168 | 21.1 | 163.8633 | 24.7 | 161 | 27.9 | 158 | 26.5 | 206.7186 | 26.16389 | 186.1333 | 27.16714 | 173.1627 | 27.15301 | 170.3678 | 27.06205
216 | 11.4 | 244 | 22.7 | 237 | 22.4 | 236.2861 | 22.5 | 239 | 23.2 | 222 | 22.1 | 227.1675 | 23.3 | 237 | 24.2 | 242 | 24.2 | 231.1079 | 23.1 | 230 | 23 | 206 | 22.8 | 210.3326 | 24.1 | 201 | 21.2 | 236.9913 | 21.1 | 238 | 21 | 170 | 17.7 | 168 | 21.2 | 163.9049 | 24.8 | 162 | 28.1 | 158 | 26.7 | 206.4698 | 26.28065 | 186.0694 | 27.28403 | 173.2156 | 27.26995 | 170.3288 | 27.1782
216 | 11.4 | 244 | 22.8 | 237 | 22.5 | 236.7339 | 22.6 | 239 | 23.3 | 222 | 22.2 | 228.3125 | 23.4 | 238 | 24.3 | 244 | 24.3 | 231.632 | 23.2 | 231 | 23.1 | 207 | 22.9 | 211.1543 | 24.2 | 201 | 21.3 | 236.8659 | 21.2 | 237 | 21.1 | 170 | 17.8 | 168 | 21.3 | 163.9386 | 24.9 | 162 | 28.2 | 158 | 26.8 | 206.2352 | 26.3971 | 185.9623 | 27.40011 | 173.2518 | 27.38598 | 170.2921 | 27.29509
217 | 11.5 | 245 | 22.9 | 238 | 22.6 | 237.2332 | 22.7 | 240 | 23.4 | 223 | 22.3 | 229.4678 | 23.5 | 239 | 24.4 | 245 | 24.4 | 232.2527 | 23.3 | 231 | 23.2 | 207 | 23 | 211.9961 | 24.3 | 201 | 21.4 | 236.7146 | 21.3 | 237 | 21.2 | 170 | 17.8 | 168 | 21.4 | 163.991 | 25 | 162 | 28.3 | 158 | 26.9 | 205.9939 | 26.51398 | 185.8717 | 27.51742 | 173.2944 | 27.5028 | 170.2522 | 27.41203
217 | 11.5 | 245 | 23 | 238 | 22.7 | 237.728 | 22.8 | 240 | 23.5 | 223 | 22.4 | 230.62 | 23.6 | 240 | 24.5 | 246 | 24.5 | 232.9455 | 23.4 | 232 | 23.3 | 208 | 23.1 | 212.875 | 24.4 | 201 | 21.5 | 236.5552 | 21.4 | 237 | 21.3 | 170 | 17.9 | 168 | 21.5 | 164.0334 | 25.1 | 162 | 28.4 | 158 | 27 | 205.7616 | 26.63032 | 185.7974 | 27.63449 | 173.3327 | 27.61981 | 170.2098 | 27.52836
218 | 11.6 | 245 | 23.1 | 239 | 22.8 | 238.2256 | 22.9 | 241 | 23.6 | 224 | 22.5 | 231.7464 | 23.7 | 242 | 24.6 | 247 | 24.6 | 233.7395 | 23.5 | 233 | 23.4 | 208 | 23.2 | 213.7832 | 24.5 | 201 | 21.6 | 236.3362 | 21.5 | 237 | 21.4 | 170 | 18 | 168 | 21.6 | 164.0712 | 25.2 | 162 | 28.5 | 158 | 27.1 | 205.5337 | 26.74665 | 185.7137 | 27.75027 | 173.3691 | 27.73614 | 170.1758 | 27.64512
218 | 11.6 | 246 | 23.2 | 239 | 22.9 | 238.7446 | 23 | 241 | 23.7 | 224 | 22.6 | 232.8968 | 23.8 | 243 | 24.7 | 248 | 24.7 | 234.5964 | 23.6 | 234 | 23.5 | 208 | 23.3 | 214.6827 | 24.6 | 201 | 21.7 | 234.4232 | 21.6 | 235 | 21.5 | 170 | 18.1 | 168 | 21.7 | 164.1277 | 25.4 | 162 | 28.6 | 158 | 27.2 | 205.3008 | 26.86329 | 185.6425 | 27.86716 | 173.4119 | 27.8529 | 170.1513 | 27.76231
219 | 11.7 | 246 | 23.3 | 240 | 23 | 239.2656 | 23.1 | 242 | 23.8 | 225 | 22.7 | 234.0443 | 23.9 | 244 | 24.8 | 249 | 24.8 | 235.4323 | 23.7 | 235 | 23.6 | 209 | 23.4 | 215.6221 | 24.7 | 201 | 21.8 | 234.334 | 21.7 | 235 | 21.6 | 170 | 18.2 | 168 | 21.8 | 164.165 | 25.5 | 162 | 28.8 | 158 | 27.4 | 205.0859 | 26.98005 | 185.5508 | 27.98385 | 173.4488 | 27.97009 | 170.1433 | 27.87889
219 | 11.7 | 246 | 23.4 | 240 | 23.1 | 239.7708 | 23.2 | 243 | 23.9 | 225 | 22.8 | 235.1717 | 24 | 244 | 24.9 | 250 | 24.9 | 236.2199 | 23.8 | 236 | 23.7 | 209 | 23.5 | 216.5606 | 24.8 | 201 | 21.9 | 234.3823 | 21.8 | 235 | 21.7 | 170 | 18.3 | 168 | 21.9 | 164.1983 | 25.6 | 162 | 28.9 | 158 | 27.5 | 204.8624 | 27.09675 | 185.4347 | 28.09994 | 173.4887 | 28.08673 | 170.1411 | 27.9954
220 | 11.8 | 247 | 23.5 | 241 | 23.2 | 240.2656 | 23.3 | 244 | 24 | 227 | 22.9 | 236.3221 | 24.1 | 245 | 25 | 252 | 25 | 237.2263 | 23.9 | 237 | 23.8 | 209 | 23.6 | 217.5196 | 24.9 | 201 | 22 | 234.5808 | 21.9 | 235 | 21.8 | 170 | 18.3 | 168 | 22 | 164.2589 | 25.7 | 162 | 29 | 158 | 27.6 | 204.6254 | 27.21308 | 185.3282 | 28.2167 | 173.5318 | 28.20312 | 170.1324 | 28.11222
221 | 11.8 | 247 | 23.6 | 241 | 23.3 | 240.7747 | 23.4 | 246 | 24.1 | 228 | 23 | 237.4603 | 24.2 | 246 | 25.1 | 253 | 25.1 | 238.2326 | 24 | 238 | 23.9 | 210 | 23.7 | 218.5337 | 25 | 201 | 22.1 | 234.8218 | 22 | 235 | 21.9 | 170 | 18.4 | 168 | 22.1 | 164.2998 | 25.8 | 162 | 29.1 | 159 | 27.7 | 204.3988 | 27.33044 | 185.3157 | 28.33377 | 173.5751 | 28.32006 | 170.1312 | 28.22874
221 | 11.9 | 247 | 23.7 | 242 | 23.4 | 241.2732 | 23.5 | 247 | 24.2 | 229 | 23.1 | 238.5985 | 24.3 | 247 | 25.2 | 254 | 25.2 | 239.2805 | 24.1 | 239 | 24 | 210 | 23.8 | 219.5816 | 25.1 | 201 | 22.2 | 235.0808 | 22.1 | 235 | 22 | 170 | 18.5 | 168 | 22.2 | 164.3267 | 25.9 | 163 | 29.2 | 159 | 27.8 | 204.1653 | 27.44714 | 185.4012 | 28.44998 | 173.6259 | 28.43652 | 170.1285 | 28.34507
222 | 11.9 | 248 | 23.8 | 242 | 23.5 | 241.7625 | 23.6 | 248 | 24.3 | 230 | 23.2 | 239.7494 | 24.4 | 249 | 25.3 | 255 | 25.3 | 240.3757 | 24.2 | 240 | 24.1 | 211 | 23.9 | 220.6578 | 25.2 | 201 | 22.3 | 235.3369 | 22.2 | 235 | 22.1 | 170 | 18.6 | 168 | 22.3 | 164.3737 | 26.1 | 163 | 29.3 | 159 | 27.9 | 203.9096 | 27.56335 | 185.5247 | 28.56686 | 173.6728 | 28.55273 | 170.1125 | 28.46159
222 | 12 | 248 | 23.9 | 243 | 23.6 | 242.2639 | 23.7 | 249 | 24.4 | 231 | 23.3 | 240.9046 | 24.5 | 250 | 25.4 | 256 | 25.4 | 241.4821 | 24.3 | 241 | 24.2 | 211 | 24 | 221.7696 | 25.3 | 202 | 22.4 | 235.6718 | 22.3 | 235 | 22.2 | 170 | 18.7 | 168 | 22.4 | 164.3996 | 26.2 | 163 | 29.5 | 159 | 28.1 | 203.6517 | 27.68054 | 185.6235 | 28.68405 | 173.7155 | 28.66937 | 170.099 | 28.57835
223 | 12 | 248 | 24 | 243 | 23.7 | 242.8064 | 23.8 | 250 | 24.5 | 232 | 23.4 | 242.0511 | 24.6 | 251 | 25.5 | 257 | 25.5 | 242.5759 | 24.4 | 242 | 24.3 | 212 | 24.1 | 222.9361 | 25.4 | 202 | 22.5 | 236.068 | 22.4 | 235 | 22.3 | 170 | 18.8 | 168 | 22.5 | 164.4267 | 26.3 | 163 | 29.6 | 159 | 28.2 | 203.3916 | 27.79748 | 185.6801 | 28.80057 | 173.7699 | 28.78619 | 170.0839 | 28.69511
223 | 12.1 | 249 | 24.1 | 244 | 23.8 | 243.6204 | 23.9 | 251 | 24.6 | 233 | 23.5 | 243.1839 | 24.7 | 252 | 25.6 | 259 | 25.6 | 243.7023 | 24.5 | 243 | 24.4 | 213 | 24.2 | 224.1114 | 25.5 | 202 | 22.6 | 236.4828 | 22.5 | 235 | 22.4 | 170 | 18.8 | 168 | 22.6 | 164.4813 | 26.4 | 163 | 29.7 | 159 | 28.3 | 203.1279 | 27.91333 | 185.761 | 28.91696 | 173.8189 | 28.90289 | 170.056 | 28.81144
224 | 12.1 | 249 | 24.2 | 244 | 23.9 | 244.6673 | 24 | 253 | 24.7 | 234 | 23.6 | 244.3499 | 24.8 | 254 | 25.7 | 260 | 25.7 | 244.8361 | 24.6 | 244 | 24.5 | 213 | 24.3 | 225.2964 | 25.6 | 203 | 22.7 | 236.8993 | 22.6 | 235 | 22.5 | 170 | 18.9 | 168 | 22.7 | 164.5126 | 26.5 | 163 | 29.8 | 159 | 28.4 | 202.8642 | 28.03009 | 185.8642 | 29.03415 | 173.854 | 29.01928 | 170.0513 | 28.92875
224 | 12.2 | 250 | 24.3 | 245 | 24 | 245.78 | 24.1 | 254 | 24.8 | 235 | 23.7 | 245.494 | 24.9 | 255 | 25.8 | 261 | 25.8 | 245.9514 | 24.7 | 245 | 24.6 | 214 | 24.4 | 226.5289 | 25.7 | 203 | 22.8 | 237.3017 | 22.7 | 236 | 22.6 | 170 | 19 | 168 | 22.8 | 164.5571 | 26.6 | 164 | 29.9 | 159 | 28.5 | 202.5945 | 28.14703 | 185.9694 | 29.1506 | 173.9012 | 29.13659 | 170.034 | 29.04551
225 | 12.2 | 251 | 24.4 | 246 | 24.1 | 246.9226 | 24.2 | 255 | 24.9 | 236 | 23.8 | 246.638 | 25 | 256 | 25.9 | 263 | 25.9 | 247.0969 | 24.8 | 246 | 24.7 | 215 | 24.5 | 227.7681 | 25.8 | 203 | 22.9 | 237.7216 | 22.8 | 236 | 22.7 | 170 | 19.1 | 168 | 22.9 | 164.5974 | 26.8 | 164 | 30 | 159 | 28.6 | 202.3221 | 28.26312 | 186.0783 | 29.26669 | 173.9426 | 29.25341 | 170.0064 | 29.16154
225 | 12.3 | 252 | 24.5 | 247 | 24.2 | 248.0642 | 24.3 | 256 | 25 | 237 | 23.9 | 247.8021 | 25.1 | 258 | 26 | 264 | 26 | 248.2424 | 24.9 | 247 | 24.8 | 216 | 24.6 | 229.0021 | 25.9 | 204 | 23 | 238.1317 | 22.9 | 236 | 22.8 | 170 | 19.2 | 168 | 23 | 164.6297 | 26.9 | 164 | 30.2 | 159 | 28.8 | 202.0648 | 28.37994 | 186.1976 | 29.38339 | 173.9689 | 29.36938 | 169.9816 | 29.27885
226 | 12.3 | 253 | 24.6 | 248 | 24.3 | 249.2439 | 24.4 | 257 | 25.1 | 238 | 24 | 248.9652 | 25.2 | 259 | 26.1 | 265 | 26.1 | 249.3781 | 25 | 249 | 24.9 | 217 | 24.7 | 230.2643 | 26 | 204 | 23.1 | 238.536 | 23 | 237 | 22.9 | 170 | 19.3 | 168 | 23.1 | 164.6727 | 27 | 164 | 30.3 | 160 | 28.9 | 201.8195 | 28.49719 | 186.3367 | 29.50015 | 174.0043 | 29.48669 | 169.9539 | 29.39585
226 | 12.4 | 254 | 24.7 | 249 | 24.4 | 250.4143 | 24.5 | 259 | 25.2 | 239 | 24.1 | 250.1234 | 25.3 | 260 | 26.2 | 267 | 26.2 | 250.5129 | 25.1 | 250 | 25 | 218 | 24.8 | 231.5485 | 26.1 | 205 | 23.2 | 238.9552 | 23.1 | 237 | 23 | 169 | 19.3 | 168 | 23.2 | 164.7108 | 27.1 | 165 | 30.4 | 160 | 29 | 201.581 | 28.61328 | 186.5177 | 29.61685 | 174.0437 | 29.60351 | 169.91 | 29.51164
227 | 12.4 | 255 | 24.8 | 250 | 24.5 | 251.5818 | 24.6 | 260 | 25.3 | 240 | 24.2 | 251.2816 | 25.4 | 262 | 26.3 | 268 | 26.3 | 251.6711 | 25.2 | 251 | 25.1 | 219 | 24.9 | 232.8336 | 26.2 | 205 | 23.3 | 239.38 | 23.2 | 238 | 23.1 | 169 | 19.4 | 168 | 23.3 | 164.7435 | 27.2 | 165 | 30.5 | 160 | 29.1 | 201.3309 | 28.73004 | 186.7127 | 29.73337 | 174.0655 | 29.71936 | 169.8737 | 29.62846
227 | 12.5 | 256 | 24.9 | 252 | 24.6 | 252.7766 | 24.7 | 261 | 25.4 | 242 | 24.3 | 252.4784 | 25.5 | 263 | 26.4 | 270 | 26.4 | 252.8381 | 25.3 | 252 | 25.2 | 220 | 25 | 234.1227 | 26.3 | 206 | 23.4 | 239.7831 | 23.3 | 238 | 23.2 | 169 | 19.5 | 168 | 23.4 | 164.7917 | 27.3 | 165 | 30.6 | 160 | 29.2 | 201.0781 | 28.84735 | 186.9135 | 29.85043 | 174.0991 | 29.83636 | 169.8457 | 29.74528
228 | 12.5 | 257 | 25 | 253 | 24.7 | 253.9582 | 24.8 | 262 | 25.5 | 243 | 24.4 | 253.6683 | 25.6 | 265 | 26.5 | 271 | 26.5 | 253.9953 | 25.4 | 253 | 25.3 | 221 | 25.1 | 235.4547 | 26.4 | 206 | 23.5 | 240.1803 | 23.4 | 238 | 23.3 | 169 | 19.6 | 168 | 23.5 | 164.8359 | 27.5 | 166 | 30.7 | 160 | 29.3 | 200.8329 | 28.96374 | 187.125 | 29.96731 | 174.1387 | 29.95318 | 169.8134 | 29.86149
228 | 12.6 | 258 | 25.1 | 254 | 24.8 | 255.1282 | 24.9 | 264 | 25.6 | 244 | 24.5 | 254.8636 | 25.7 | 266 | 26.6 | 273 | 26.6 | 255.2028 | 25.5 | 255 | 25.4 | 222 | 25.2 | 236.7887 | 26.5 | 206 | 23.6 | 240.5944 | 23.5 | 239 | 23.4 | 169 | 19.7 | 168 | 23.6 | 164.8673 | 27.6 | 166 | 30.9 | 160 | 29.5 | 200.5725 | 29.08032 | 187.2986 | 30.08328 | 174.1799 | 30.06927 | 169.7951 | 29.97825
229 | 12.6 | 259 | 25.2 | 255 | 24.9 | 256.3201 | 25 | 265 | 25.7 | 245 | 24.6 | 256.1258 | 25.8 | 268 | 26.7 | 275 | 26.7 | 256.4274 | 25.6 | 256 | 25.5 | 223 | 25.3 | 238.15 | 26.6 | 207 | 23.7 | 241.1767 | 23.6 | 240 | 23.5 | 169 | 19.8 | 168 | 23.7 | 164.9072 | 27.7 | 166 | 31 | 161 | 29.6 | 200.3073 | 29.19696 | 187.4628 | 30.20065 | 174.2315 | 30.18621 | 169.7802 | 30.09544
229 | 12.7 | 260 | 25.3 | 256 | 25 | 257.5452 | 25.1 | 267 | 25.8 | 246 | 24.7 | 257.4227 | 25.9 | 269 | 26.8 | 276 | 26.8 | 257.6525 | 25.7 | 257 | 25.6 | 224 | 25.4 | 239.6305 | 26.7 | 207 | 23.8 | 241.9389 | 23.7 | 241 | 23.6 | 169 | 19.8 | 168 | 23.8 | 164.9337 | 27.8 | 167 | 31.1 | 161 | 29.7 | 200.0472 | 29.31347 | 187.6071 | 30.31753 | 174.2731 | 30.30322 | 169.773 | 30.21165
230 | 12.7 | 261 | 25.4 | 258 | 25.1 | 258.7844 | 25.2 | 268 | 25.9 | 247 | 24.8 | 258.7498 | 26 | 271 | 26.9 | 278 | 26.9 | 258.9172 | 25.8 | 258 | 25.7 | 225 | 25.5 | 241.1881 | 26.8 | 208 | 23.9 | 242.8085 | 23.8 | 241 | 23.7 | 169 | 19.9 | 168 | 23.9 | 164.9485 | 27.9 | 167 | 31.2 | 161 | 29.8 | 199.7767 | 29.42999 | 187.8401 | 30.43338 | 174.3154 | 30.41955 | 169.7812 | 30.32853
230 | 12.8 | 262 | 25.5 | 259 | 25.2 | 260.0432 | 25.3 | 270 | 26 | 248 | 24.9 | 260.1317 | 26.1 | 273 | 27 | 280 | 27 | 260.2111 | 25.9 | 260 | 25.8 | 227 | 25.6 | 242.7965 | 26.9 | 209 | 24 | 243.7255 | 23.9 | 242 | 23.8 | 169 | 20 | 168 | 24 | 164.9831 | 28 | 167 | 31.3 | 161 | 29.9 | 199.4918 | 29.54663 | 188.1834 | 30.55044 | 174.367 | 30.53625 | 169.7845 | 30.44566
231 | 12.8 | 264 | 25.6 | 260 | 25.3 | 261.3616 | 25.4 | 271 | 26.1 | 249 | 25 | 261.5438 | 26.2 | 275 | 27.1 | 281 | 27.1 | 261.5432 | 26 | 261 | 25.9 | 228 | 25.7 | 244.4772 | 27 | 209 | 24.1 | 244.6434 | 24 | 243 | 23.9 | 169 | 20.1 | 169 | 24.1 | 165.0007 | 28.2 | 168 | 31.4 | 162 | 30 | 199.2221 | 29.66345 | 188.5418 | 30.66714 | 174.425 | 30.65362 | 169.7761 | 30.56211
231 | 12.9 | 265 | 25.7 | 261 | 25.4 | 262.7112 | 25.5 | 273 | 26.2 | 251 | 25.1 | 262.9725 | 26.3 | 277 | 27.2 | 283 | 27.2 | 262.9152 | 26.1 | 262 | 26 | 229 | 25.8 | 246.2174 | 27.1 | 210 | 24.2 | 245.5375 | 24.1 | 244 | 24 | 169 | 20.2 | 169 | 24.2 | 165.0131 | 28.3 | 168 | 31.6 | 162 | 30.2 | 198.9536 | 29.78021 | 188.9153 | 30.78323 | 174.469 | 30.77002 | 169.7627 | 30.67869
231 | 12.9 | 266 | 25.8 | 263 | 25.5 | 264.0872 | 25.6 | 275 | 26.3 | 252 | 25.2 | 264.4198 | 26.4 | 279 | 27.3 | 285 | 27.3 | 264.218 | 26.2 | 264 | 26.1 | 230 | 25.9 | 248.0006 | 27.2 | 211 | 24.3 | 246.4188 | 24.2 | 245 | 24.1 | 169 | 20.3 | 169 | 24.3 | 165.0355 | 28.4 | 169 | 31.7 | 162 | 30.3 | 198.6919 | 29.89648 | 189.2901 | 30.90024 | 174.5148 | 30.88647 | 169.7573 | 30.79533
232 | 13 | 268 | 25.9 | 264 | 25.6 | 265.553 | 25.7 | 276 | 26.4 | 253 | 25.3 | 265.9198 | 26.5 | 281 | 27.4 | 287 | 27.4 | 265.5646 | 26.3 | 265 | 26.2 | 232 | 26 | 249.8004 | 27.3 | 212 | 24.4 | 247.3324 | 24.3 | 246 | 24.2 | 169 | 20.3 | 169 | 24.4 | 165.0437 | 28.5 | 169 | 31.8 | 163 | 30.4 | 198.4508 | 30.01385 | 189.6122 | 31.01718 | 174.5625 | 31.00329 | 169.78 | 30.91197
232 | 13 | 269 | 26 | 266 | 25.7 | 267.0413 | 25.8 | 278 | 26.5 | 254 | 25.4 | 267.412 | 26.6 | 283 | 27.5 | 289 | 27.5 | 267.0803 | 26.4 | 267 | 26.3 | 233 | 26.1 | 251.6793 | 27.4 | 213 | 24.5 | 248.3139 | 24.4 | 247 | 24.3 | 169 | 20.4 | 169 | 24.5 | 165.0443 | 28.6 | 170 | 31.9 | 163 | 30.5 | 198.208 | 30.13067 | 189.8925 | 31.13351 | 174.6148 | 31.11981 | 169.8198 | 31.02848
233 | 13.1 | 270 | 26.1 | 267 | 25.8 | 268.5452 | 25.9 | 280 | 26.6 | 255 | 25.5 | 268.9207 | 26.7 | 286 | 27.6 | 291 | 27.6 | 268.6457 | 26.5 | 268 | 26.4 | 234 | 26.2 | 253.5778 | 27.5 | 214 | 24.6 | 249.348 | 24.5 | 248 | 24.4 | 169 | 20.5 | 169 | 24.6 | 165.0549 | 28.7 | 170 | 32 | 163 | 30.6 | 197.9369 | 30.24658 | 190.1419 | 31.25015 | 174.6645 | 31.23632 | 169.8615 | 31.14494
233 | 13.1 | 272 | 26.2 | 269 | 25.9 | 270.0823 | 26 | 281 | 26.7 | 256 | 25.6 | 270.536 | 26.8 | 288 | 27.7 | 292 | 27.7 | 270.2199 | 26.6 | 270 | 26.5 | 235 | 26.3 | 255.4723 | 27.6 | 215 | 24.7 | 250.3793 | 24.6 | 249 | 24.5 | 169 | 20.6 | 169 | 24.7 | 165.0422 | 28.9 | 171 | 32.1 | 164 | 30.7 | 197.6788 | 30.36401 | 190.3655 | 31.36752 | 174.7197 | 31.35284 | 169.8854 | 31.26188
234 | 13.2 | 273 | 26.3 | 270 | 26 | 271.6467 | 26.1 | 283 | 26.8 | 257 | 25.7 | 272.2547 | 26.9 | 290 | 27.8 | 294 | 27.8 | 271.8 | 26.7 | 271 | 26.6 | 237 | 26.4 | 257.4293 | 27.7 | 216 | 24.8 | 251.3998 | 24.7 | 250 | 24.6 | 169 | 20.7 | 169 | 24.8 | 165.0363 | 29 | 171 | 32.3 | 164 | 30.9 | 197.4179 | 30.48083 | 190.5637 | 31.48391 | 174.7957 | 31.46972 | 169.8572 | 31.37852
234 | 13.2 | 275 | 26.4 | 272 | 26.1 | 273.2483 | 26.2 | 285 | 26.9 | 259 | 25.8 | 274.0956 | 27 | 293 | 27.9 | 297 | 27.9 | 273.4299 | 26.8 | 273 | 26.7 | 238 | 26.5 | 259.401 | 27.8 | 217 | 24.9 | 252.4608 | 24.8 | 251 | 24.7 | 169 | 20.8 | 169 | 24.9 | 165.0558 | 29.1 | 172 | 32.4 | 164 | 31 | 197.1582 | 30.59686 | 190.745 | 31.60042 | 174.8744 | 31.58648 | 169.7606 | 31.49492
234 | 13.3 | 276 | 26.5 | 273 | 26.2 | 274.8713 | 26.3 | 287 | 27 | 260 | 25.9 | 276.037 | 27.1 | 296 | 28 | 299 | 28 | 275.0998 | 26.9 | 274 | 26.8 | 240 | 26.6 | 261.3864 | 27.9 | 218 | 25 | 253.4935 | 24.9 | 252 | 24.8 | 169 | 20.8 | 169 | 25 | 165.0762 | 29.2 | 172 | 32.5 | 165 | 31.1 | 196.9383 | 30.71356 | 190.9056 | 31.7173 | 174.9517 | 31.70269 | 169.6587 | 31.6121
235 | 13.3 | 278 | 26.6 | 275 | 26.3 | 276.5569 | 26.4 | 289 | 27.1 | 261 | 26 | 278.075 | 27.2 | 298 | 28.1 | 301 | 28.1 | 276.7922 | 27 | 276 | 26.9 | 241 | 26.7 | 263.3971 | 28 | 219 | 25.1 | 254.517 | 25 | 253 | 24.9 | 169 | 20.9 | 169 | 25.1 | 165.1044 | 29.3 | 173 | 32.6 | 165 | 31.2 | 196.7364 | 30.83038 | 191.0621 | 31.83394 | 175.0641 | 31.82 | 169.5773 | 31.72905
235 | 13.4 | 280 | 26.7 | 277 | 26.4 | 278.2756 | 26.5 | 292 | 27.2 | 263 | 26.1 | 280.1571 | 27.3 | 301 | 28.2 | 304 | 28.2 | 278.4992 | 27.1 | 278 | 27 | 243 | 26.8 | 265.4821 | 28.1 | 220 | 25.2 | 255.5604 | 25.1 | 254 | 25 | 169 | 21 | 169 | 25.2 | 165.1419 | 29.4 | 174 | 32.7 | 166 | 31.3 | 196.5682 | 30.94665 | 191.1969 | 31.95046 | 175.1564 | 31.93689 | 169.5101 | 31.84495
235 | 13.4 | 281 | 26.8 | 278 | 26.5 | 279.9885 | 26.6 | 294 | 27.3 | 264 | 26.2 | 282.2957 | 27.4 | 304 | 28.3 | 306 | 28.3 | 280.2502 | 27.2 | 280 | 27.1 | 244 | 26.9 | 267.6227 | 28.2 | 221 | 25.3 | 256.6078 | 25.2 | 255 | 25.1 | 169 | 21.1 | 169 | 25.3 | 165.1762 | 29.6 | 175 | 32.8 | 166 | 31.4 | 196.4113 | 31.06341362 | 191.299 | 32.06685 | 175.2648 | 32.05279 | 169.4612 | 31.96232
236 | 13.5 | 283 | 26.9 | 280 | 26.6 | 281.801 | 26.7 | 296 | 27.4 | 265 | 26.3 | 284.5858 | 27.5 | 307 | 28.4 | 309 | 28.4 | 282.0178 | 27.3 | 281 | 27.2 | 246 | 27 | 269.8209 | 28.3 | 222 | 25.4 | 257.662 | 25.3 | 256 | 25.2 | 169 | 21.2 | 169 | 25.4 | 165.216 | 29.7 | 176 | 33 | 167 | 31.6 | 196.2511 | 31.18060112 | 191.3861 | 32.18373 | 175.4001 | 32.17022 | 169.4104 | 32.07933
236 | 13.5 | 285 | 27 | 282 | 26.7 | 283.6907 | 26.8 | 299 | 27.5 | 267 | 26.4 | 286.9627 | 27.6 | 310 | 28.5 | 312 | 28.5 | 283.801 | 27.4 | 283 | 27.3 | 248 | 27.1 | 272.1305 | 28.4 | 223 | 25.5 | 258.7279 | 25.4 | 257 | 25.3 | 169 | 21.3 | 169 | 25.5 | 165.2443 | 29.8 | 177 | 33.1 | 167 | 31.7 | 196.0738 | 31.29693 | 191.4573 | 32.30043 | 175.5319 | 32.28711 | 169.3463 | 32.19511
237 | 13.6 | 287 | 27.1 | 284 | 26.8 | 285.6555 | 26.9 | 301 | 27.6 | 268 | 26.5 | 289.3973 | 27.7 | 313 | 28.6 | 315 | 28.6 | 285.6799 | 27.5 | 285 | 27.4 | 250 | 27.2 | 274.5465 | 28.5 | 225 | 25.6 | 259.8603 | 25.5 | 258 | 25.4 | 169 | 21.3 | 169 | 25.6 | 165.28 | 29.9 | 178 | 33.2 | 168 | 31.8 | 195.8748 | 31.41345 | 191.5164 | 32.41671 | 175.639 | 32.40289 | 169.3176 | 32.31187
237 | 13.6 | 289 | 27.2 | 286 | 26.9 | 287.6946 | 27 | 304 | 27.7 | 270 | 26.6 | 291.9471 | 27.8 | 316 | 28.7 | 319 | 28.7 | 287.5891 | 27.6 | 287 | 27.5 | 251 | 27.3 | 277.0748 | 28.6 | 226 | 25.7 | 260.9989 | 25.6 | 259 | 25.5 | 169 | 21.4 | 169 | 25.7 | 165.3523 | 30 | 179 | 33.3 | 168 | 31.9 | 195.6297 | 31.5307 | 191.5738 | 32.53389 | 175.7627 | 32.51971 | 169.301 | 32.42887
237 | 13.7 | 290 | 27.3 | 288 | 27 | 289.843 | 27.1 | 307 | 27.8 | 271 | 26.7 | 294.5409 | 27.9 | 319 | 28.8 | 322 | 28.8 | 289.5334 | 27.7 | 289 | 27.6 | 253 | 27.4 | 279.7701 | 28.7 | 227 | 25.8 | 262.142 | 25.7 | 260 | 25.6 | 169 | 21.5 | 169 | 25.8 | 165.4243 | 30.1 | 181 | 33.4 | 169 | 32 | 195.3356 | 31.64734 | 191.6177 | 32.65065 | 175.896 | 32.63667 | 169.286 | 32.54502
238 | 13.7 | 292 | 27.4 | 290 | 27.1 | 292.0735 | 27.2 | 309 | 27.9 | 273 | 26.8 | 297.1698 | 28 | 322 | 28.9 | 326 | 28.9 | 291.5402 | 27.8 | 291 | 27.7 | 255 | 27.5 | 282.5455 | 28.8 | 228 | 25.9 | 263.3334 | 25.8 | 262 | 25.7 | 169 | 21.6 | 169 | 25.9 | 165.4893 | 30.3 | 182 | 33.5 | 169 | 32.1 | 194.9257 | 31.76361 | 191.6367 | 32.76662 | 176.0294 | 32.75282 | 169.2813 | 32.66172
238 | 13.8 | 295 | 27.5 | 292 | 27.2 | 294.3528 | 27.3 | 312 | 28 | 274 | 26.9 | 299.8768 | 28.1 | 326 | 29 | 329 | 29 | 293.5988 | 27.9 | 293 | 27.8 | 257 | 27.6 | 285.3717 | 28.9 | 230 | 26 | 264.5658 | 25.9 | 263 | 25.8 | 169 | 21.7 | 169 | 26 | 165.5839 | 30.4 | 183 | 33.7 | 170 | 32.3 | 194.3625 | 31.88055 | 191.6504 | 32.88417 | 176.1574 | 32.86958 | 169.2722 | 32.77879
238 | 13.8 | 297 | 27.6 | 294 | 27.3 | 296.7668 | 27.4 | 315 | 28.1 | 276 | 27 | 302.6756 | 28.2 | 329 | 29.1 | 333 | 29.1 | 295.717 | 28 | 295 | 27.9 | 259 | 27.7 | 288.2623 | 29 | 231 | 26.1 | 265.8412 | 26 | 264 | 25.9 | 169 | 21.8 | 169 | 26.1 | 165.6881 | 30.5 | 184 | 33.8 | 171 | 32.4 | 193.8493 | 31.99695 | 191.6533 | 33.00112 | 176.2728 | 32.98664 | 169.2585 | 32.89512
239 | 13.9 | 299 | 27.7 | 297 | 27.4 | 299.2678 | 27.5 | 318 | 28.2 | 278 | 27.1 | 305.5233 | 28.3 | 333 | 29.2 | 337 | 29.2 | 297.9113 | 28.1 | 297 | 28 | 261 | 27.8 | 291.2545 | 29.1 | 232 | 26.2 | 267.1781 | 26.1 | 265 | 26 | 169 | 21.8 | 169 | 26.2 | 165.7758 | 30.6 | 186 | 33.9 | 172 | 32.5 | 193.5186 | 32.1134 | 191.6394 | 33.11696 | 176.3847 | 33.10273 | 169.2442 | 33.01163
239 | 13.9 | 301 | 27.8 | 299 | 27.5 | 301.844 | 27.6 | 321 | 28.3 | 280 | 27.2 | 308.4178 | 28.4 | 336 | 29.3 | 340 | 29.3 | 300.3019 | 28.2 | 299 | 28.1 | 263 | 27.9 | 294.274 | 29.2 | 233 | 26.3 | 268.5668 | 26.2 | 267 | 26.1 | 169 | 21.9 | 169 | 26.3 | 165.886 | 30.7 | 187 | 34 | 172 | 32.6 | 193.3039 | 32.23004 | 191.6281 | 33.23378 | 176.4864 | 33.21955 | 169.2236 | 33.12907
239 | 14 | 304 | 27.9 | 302 | 27.6 | 304.5413 | 27.7 | 324 | 28.4 | 282 | 27.3 | 311.4491 | 28.5 | 340 | 29.4 | 344 | 29.4 | 302.842 | 28.3 | 302 | 28.2 | 265 | 28 | 297.2936 | 29.3 | 235 | 26.4 | 269.978 | 26.3 | 268 | 26.2 | 168 | 22 | 169 | 26.4 | 165.9896 | 30.8 | 189 | 34.1 | 173 | 32.7 | 193.1482 | 32.3468 | 191.6109 | 33.35054 | 176.5768 | 33.33674 | 169.2264 | 33.24546
240 | 14 | 307 | 28 | 304 | 27.7 | 307.2815 | 27.8 | 327 | 28.5 | 285 | 27.4 | 314.5399 | 28.6 | 344 | 29.5 | 348 | 29.5 | 305.5158 | 28.4 | 304 | 28.3 | 267 | 28.1 | 300.4479 | 29.4 | 236 | 26.5 | 271.394 | 26.4 | 270 | 26.3 | 168 | 22.1 | 169 | 26.5 | 166.1226 | 31 | 191 | 34.2 | 174 | 32.8 | 192.9991 | 32.46344 | 191.5793 | 33.46675 | 176.6588 | 33.45332 | 169.2678 | 33.36204
240 | 14.1 | 309 | 28.1 | 307 | 27.8 | 310.0686 | 27.9 | 331 | 28.6 | 287 | 27.5 | 317.6649 | 28.7 | 348 | 29.6 | 352 | 29.6 | 308.4084 | 28.5 | 307 | 28.4 | 269 | 28.2 | 303.6412 | 29.5 | 237 | 26.6 | 272.8638 | 26.5 | 271 | 26.4 | 168 | 22.2 | 169 | 26.6 | 166.2932 | 31.1 | 192 | 34.4 | 175 | 33 | 192.8344 | 32.57983 | 191.5437 | 33.58358 | 176.7193 | 33.56984 | 169.3475 | 33.47898
240 | 14.1 | 312 | 28.2 | 310 | 27.9 | 312.9084 | 28 | 334 | 28.7 | 289 | 27.6 | 320.9012 | 28.8 | 351 | 29.7 | 356 | 29.7 | 311.4572 | 28.6 | 310 | 28.5 | 271 | 28.3 | 306.8541 | 29.6 | 239 | 26.7 | 274.355 | 26.6 | 272 | 26.5 | 168 | 22.3 | 169 | 26.7 | 166.4592 | 31.2 | 194 | 34.5 | 176 | 33.1 | 192.6671 | 32.69708 | 191.4866 | 33.70052 | 176.7747 | 33.68678 | 169.4382 | 33.5955
241 | 14.2 | 315 | 28.3 | 313 | 28 | 315.8616 | 28.1 | 337 | 28.8 | 292 | 27.7 | 324.1884 | 28.9 | 355 | 29.8 | 360 | 29.8 | 314.6115 | 28.7 | 313 | 28.6 | 274 | 28.4 | 310.1393 | 29.7 | 240 | 26.8 | 275.855 | 26.7 | 274 | 26.6 | 168 | 22.3 | 169 | 26.8 | 166.6296 | 31.3 | 196 | 34.6 | 178 | 33.2 | 192.4773 | 32.8139 | 191.4146 | 33.81673 | 176.8376 | 33.80317 | 169.4935 | 33.71177
241 | 14.2 | 318 | 28.4 | 316 | 28.1 | 318.844 | 28.2 | 341 | 28.9 | 294 | 27.8 | 327.5497 | 29 | 359 | 29.9 | 364 | 29.9 | 317.9006 | 28.8 | 317 | 28.7 | 276 | 28.5 | 313.4811 | 29.8 | 242 | 26.9 | 277.437 | 26.8 | 275 | 26.7 | 168 | 22.4 | 169 | 26.9 | 166.8239 | 31.4 | 198 | 34.7 | 179 | 33.3 | 192.2729 | 32.92999 | 191.3407 | 33.93337 | 176.8965 | 33.91963 | 169.548 | 33.82835
241 | 14.3 | 321 | 28.5 | 319 | 28.2 | 321.8362 | 28.3 | 344 | 29 | 297 | 27.9 | 331.0067 | 29.1 | 363 | 30 | 368 | 30 | 321.3127 | 28.9 | 320 | 28.8 | 279 | 28.6 | 316.8483 | 29.9 | 244 | 27 | 279.0522 | 26.9 | 277 | 26.8 | 168 | 22.5 | 169 | 27 | 167.0198 | 31.5 | 200 | 34.8 | 180 | 33.4 | 192.0952 | 33.04736 | 191.2594 | 34.05068 | 176.9469 | 34.03621 | 169.6958 | 33.94505
241 | 14.3 | 325 | 28.6 | 322 | 28.3 | 324.9612 | 28.4 | 348 | 29.1 | 299 | 28 | 334.5751 | 29.2 | 363 | 30 | 368 | 30 | 324.8146 | 29 | 323 | 28.9 | 282 | 28.7 | 319.4352 | 30 | 245 | 27.1 | 280.6831 | 27 | 279 | 26.9 | 168 | 22.6 | 169 | 27.1 | 167.2292 | 31.7 | 202 | 34.9 | 182 | 33.5 | 191.9513 | 33.16422 | 191.1685 | 34.16719 | 177.0144 | 34.1529 | 169.9218 | 34.06181
242 | 14.4 | 329 | 28.7 | 325 | 28.4 | 328.1428 | 28.5 | 352 | 29.2 | 302 | 28.1 | 338.2079 | 29.3 | 363 | 30 | 368 | 30 | 328.3947 | 29.1 | 327 | 29 | 284 | 28.8 | 319.387 | 30 | 247 | 27.2 | 282.3657 | 27.1 | 280 | 27 | 168 | 22.7 | 169 | 27.2 | 167.4658 | 31.8 | 202 | 35 | 183 | 33.7 | 191.8498 | 33.28 | 191.0736 | 34.28365 | 177.0864 | 34.2696 | 170.1599 | 34.17802
242 | 14.4 | 332 | 28.8 | 328 | 28.5 | 331.3713 | 28.6 | 356 | 29.3 | 305 | 28.2 | 341.8778 | 29.4 | 362 | 30 | 367 | 30 | 332.1428 | 29.2 | 331 | 29.1 | 287 | 28.9 | 319.1223 | 30 | 249 | 27.3 | 284.0962 | 27.2 | 282 | 27.1 | 168 | 22.8 | 169 | 27.3 | 167.7067 | 31.9 | 200 | 35 | 185 | 33.8 | 191.7359 | 33.39676 | 190.9708 | 34.40078 | 177.1392 | 34.38581 | 170.4329 | 34.29557
242 | 14.5 | 336 | 28.9 | 331 | 28.6 | 334.719 | 28.7 | 360 | 29.4 | 308 | 28.3 | 345.6844 | 29.5 | 362 | 30 | 366 | 30 | 335.9221 | 29.3 | 334 | 29.2 | 290 | 29 | 318.4207 | 30 | 251 | 27.4 | 285.856 | 27.3 | 284 | 27.2 | 168 | 22.8 | 169 | 27.4 | 167.9709 | 32 | 199 | 35 | 187 | 33.9 | 191.5977 | 33.51377 | 190.8648 | 34.51717 | 177.2048 | 34.50325 | 170.6906 | 34.41227
243 | 14.5 | 340 | 29 | 334 | 28.7 | 338.1584 | 28.8 | 364 | 29.5 | 311 | 28.4 | 349.5087 | 29.6 | 358 | 29.9 | 365 | 30 | 339.7209 | 29.4 | 338 | 29.3 | 293 | 29.1 | 317.1458 | 30 | 252 | 27.5 | 287.6362 | 27.4 | 286 | 27.3 | 168 | 22.9 | 169 | 27.5 | 168.254 | 32.1 | 193 | 34.9 | 188 | 34 | 191.4418 | 33.6298 | 190.7608 | 34.63356 | 177.2725 | 34.62001 | 170.9331 | 34.52824
243 | 14.6 | 343 | 29.1 | 338 | 28.8 | 341.6799 | 28.9 | 368 | 29.6 | 314 | 28.5 | 353.368 | 29.7 | 353 | 29.8 | 360 | 29.9 | 343.6515 | 29.5 | 342 | 29.4 | 296 | 29.2 | 312.552 | 29.9 | 254 | 27.6 | 289.4976 | 27.5 | 287 | 27.4 | 168 | 23 | 169 | 27.6 | 168.5385 | 32.2 | 188 | 34.8 | 190 | 34.1 | 191.3052 | 33.74649 | 190.6439 | 34.75014 | 177.6962 | 34.73603 | 171.1684 | 34.64573
243 | 14.6 | 347 | 29.2 | 341 | 28.9 | 345.2756 | 29 | 372 | 29.7 | 317 | 28.6 | 357.3446 | 29.8 | 347 | 29.7 | 354 | 29.8 | 347.5929 | 29.6 | 346 | 29.5 | 299 | 29.3 | 307.8469 | 29.8 | 256 | 27.7 | 291.4048 | 27.6 | 289 | 27.5 | 168 | 23.1 | 169 | 27.7 | 168.8354 | 32.4 | 183 | 34.7 | 192 | 34.2 | 191.1776 | 33.86374 | 190.5332 | 34.86678 | 178.2726 | 34.85347 | 171.3955 | 34.76255
243 | 14.7 | 351 | 29.3 | 345 | 29 | 349.01 | 29.1 | 376 | 29.8 | 320 | 28.7 | 361.3622 | 29.9 | 343 | 29.6 | 349 | 29.7 | 351.5636 | 29.7 | 350 | 29.6 | 302 | 29.4 | 303.4719 | 29.7 | 258 | 27.8 | 293.3149 | 27.7 | 291 | 27.6 | 168 | 23.2 | 169 | 27.8 | 169.1553 | 32.5 | 178 | 34.6 | 194 | 34.4 | 191.0528 | 33.98008 | 190.4168 | 34.98354 | 178.8388 | 34.97035 | 171.6173 | 34.87821
244 | 14.7 | 355 | 29.4 | 349 | 29.1 | 352.8206 | 29.2 | 381 | 29.9 | 323 | 28.8 | 365.0126 | 30 | 338 | 29.5 | 344 | 29.6 | 355.5812 | 29.8 | 354 | 29.7 | 305 | 29.5 | 299.343 | 29.6 | 260 | 27.9 | 295.3452 | 27.8 | 293 | 27.7 | 168 | 23.3 | 169 | 27.9 | 169.4761 | 32.6 | 175 | 34.5 | 196 | 34.5 | 190.9606 | 34.09671 | 190.2748 | 35.09975 | 179.3964 | 35.08613 | 171.8415 | 34.99516
244 | 14.8 | 358 | 29.5 | 352 | 29.2 | 356.6733 | 29.3 | 384 | 30 | 326 | 28.9 | 365.3145 | 30 | 333 | 29.4 | 339 | 29.5 | 359.6652 | 29.9 | 358 | 29.8 | 309 | 29.6 | 295.3079 | 29.5 | 262 | 28 | 297.4644 | 27.9 | 295 | 27.8 | 168 | 23.3 | 169 | 28 | 169.8193 | 32.7 | 171 | 34.3 | 199 | 34.6 | 190.9332 | 34.2139 | 190.1411 | 35.21712 | 180.0107 | 35.20289 | 172.0476 | 35.11204
244 | 14.8 | 362 | 29.6 | 356 | 29.3 | 360.6714 | 29.4 | 385 | 30 | 330 | 29 | 365.2197 | 30 | 329 | 29.3 | 334 | 29.4 | 363.6945 | 30 | 362 | 29.9 | 312 | 29.7 | 291.4329 | 29.4 | 264 | 28.1 | 299.6577 | 28 | 297 | 27.9 | 168 | 23.4 | 169 | 28.1 | 170.1765 | 32.8 | 168 | 34.2 | 201 | 34.7 | 191.0174 | 34.3306 | 189.9934 | 35.33406 | 180.7001 | 35.31977 | 172.234 | 35.22813
244 | 14.9 | 366 | 29.7 | 360 | 29.4 | 364.7143 | 29.5 | 384 | 30 | 333 | 29.1 | 364.3931 | 30 | 325 | 29.2 | 330 | 29.3 | 364.8559 | 30 | 364 | 30 | 315 | 29.8 | 287.7094 | 29.3 | 266 | 28.2 | 301.9565 | 28.1 | 299 | 28 | 168 | 23.5 | 169 | 28.2 | 170.5461 | 32.9 | 165 | 34.1 | 203 | 34.8 | 191.127 | 34.44699 | 189.8333 | 35.45003 | 181.5526 | 35.43599 | 172.4137 | 35.34495
244 | 14.9 | 370 | 29.8 | 364 | 29.5 | 368.81 | 29.6 | 383 | 30 | 337 | 29.2 | 363.8142 | 30 | 321 | 29.1 | 325 | 29.2 | 364.4657 | 30 | 363 | 30 | 319 | 29.9 | 284.0844 | 29.2 | 268 | 28.3 | 304.4595 | 28.2 | 301 | 28.1 | 168 | 23.6 | 169 | 28.3 | 170.9606 | 33.1 | 163 | 34 | 206 | 34.9 | 191.2444 | 34.56369 | 189.6874 | 35.5674 | 182.9594 | 35.55275 | 172.5795 | 35.46214
245 | 15 | 374 | 29.9 | 368 | 29.6 | 372.9956 | 29.7 | 380 | 29.9 | 340 | 29.3 | 362.4626 | 30 | 317 | 29 | 321 | 29.1 | 363.7216 | 30 | 362 | 30 | 321 | 30 | 280.5591 | 29.1 | 271 | 28.4 | 307.1587 | 28.3 | 304 | 28.2 | 168 | 23.7 | 169 | 28.4 | 171.3813 | 33.2 | 160 | 33.9 | 205 | 35 | 191.3598 | 34.68027 | 189.7771 | 35.68447 | 184.8998 | 35.66993 | 172.7324 | 35.57841
245 | 15 | 376 | 30 | 372 | 29.7 | 377.2924 | 29.8 | 373 | 29.8 | 344 | 29.4 | 357.1482 | 29.9 | 313 | 28.9 | 317 | 29 | 363.1781 | 30 | 361 | 30 | 0.968 | 30 | 277.1567 | 29 | 273 | 28.5 | 309.9243 | 28.4 | 306 | 28.3 | 168 | 23.8 | 169 | 28.5 | 171.8124 | 33.3 | 158 | 33.8 | 205 | 35 | 191.4665 | 34.7966 | 190.4021 | 35.80013 | 187.1234 | 35.78621 | 172.8752 | 35.69505
245 | 15.1 | 376 | 30 | 377 | 29.8 | 381.6635 | 29.9 | 368 | 29.7 | 348 | 29.5 | 351.7146 | 29.8 | 309 | 28.8 | 313 | 28.9 | 362.4928 | 30 | 356 | 29.9 | 0.968 | 29.9 | 273.8637 | 28.9 | 275 | 28.6 | 312.8364 | 28.5 | 309 | 28.4 | 168 | 23.8 | 169 | 28.6 | 172.3071 | 33.4 | 156 | 33.6 | 204 | 35 | 191.5649 | 34.91312 | 191.2258 | 35.91701 | 189.5834 | 35.90297 | 172.9909 | 35.81229
245 | 15.1 | 376 | 30 | 381 | 29.9 | 385.0503 | 30 | 363 | 29.6 | 351 | 29.6 | 346.6775 | 29.7 | 305 | 28.7 | 309 | 28.8 | 357.9997 | 29.9 | 350 | 29.8 | 0.968 | 29.8 | 270.6372 | 28.8 | 278 | 28.7 | 315.8247 | 28.6 | 312 | 28.5 | 168 | 23.9 | 169 | 28.7 | 172.8129 | 33.5 | 155 | 33.5 | 202 | 35 | 191.1083 | 34.99971 | 192.2761 | 36.03377 | 192.1713 | 36.02003 | 173.0769 | 35.92893
245 | 15.2 | 375 | 30 | 385 | 30 | 385.0854 | 30 | 357 | 29.5 | 355 | 29.7 | 341.7947 | 29.6 | 302 | 28.6 | 305 | 28.7 | 352.3629 | 29.8 | 345 | 29.7 | 0.968 | 29.7 | 267.5688 | 28.7 | 281 | 28.8 | 318.895 | 28.7 | 315 | 28.6 | 168 | 24 | 169 | 28.8 | 173.3246 | 33.6 | 153 | 33.4 | 198 | 34.9 | 190.7529 | 35.00012 | 193.6452 | 36.14998 | 194.7182 | 36.13673 | 173.1265 | 36.04533
245 | 15.2 | 374 | 30 | 386 | 30 | 384.7128 | 30 | 353 | 29.4 | 359 | 29.8 | 337.0974 | 29.5 | 299 | 28.5 | 302 | 28.6 | 347.1598 | 29.7 | 340 | 29.6 | 0.968 | 29.6 | 264.6997 | 28.6 | 283 | 28.9 | 322.1802 | 28.8 | 318 | 28.7 | 168 | 24.1 | 169 | 28.9 | 173.8771 | 33.8 | 152 | 33.3 | 191 | 34.8 | 190.2826 | 35.00016 | 195.6452 | 36.26674 | 197.2943 | 36.25319 | 173.1544 | 36.16221
246 | 15.3 | 374 | 30 | 385 | 30 | 383.9721 | 30 | 348 | 29.3 | 363 | 29.9 | 332.6248 | 29.4 | 295 | 28.4 | 298 | 28.5 | 342.1579 | 29.6 | 335 | 29.5 | 0.968 | 29.5 | 261.936 | 28.5 | 286 | 29 | 325.7192 | 28.9 | 321 | 28.8 | 168 | 24.2 | 169 | 29 | 174.4494 | 33.9 | 150 | 33.2 | 186 | 34.7 | 189.35 | 35.00008 | 197.7654 | 36.38393 | 199.8803 | 36.36995 | 173.1689 | 36.27866
246 | 15.3 | 371 | 30 | 384 | 30 | 383.391 | 30 | 343 | 29.2 | 365 | 30 | 328.2791 | 29.3 | 292 | 28.3 | 295 | 28.4 | 337.2594 | 29.5 | 331 | 29.4 | 0.968 | 29.4 | 259.313 | 28.4 | 289 | 29.1 | 329.3501 | 29 | 325 | 28.9 | 168 | 24.3 | 169 | 29.1 | 175.0793 | 34 | 149 | 33.1 | 181 | 34.6 | 188.5927 | 34.99996 | 199.9626 | 36.50008 | 202.5072 | 36.48646 | 173.1713 | 36.39512
246 | 15.4 | 365 | 29.9 | 378 | 29.9 | 379.7465 | 29.9 | 339 | 29.1 | 364 | 30 | 324.0232 | 29.2 | 289 | 28.2 | 292 | 28.3 | 332.5915 | 29.4 | 326 | 29.3 | 0.968 | 29.3 | 256.8208 | 28.3 | 292 | 29.2 | 333.0239 | 29.1 | 328 | 29 | 168 | 24.3 | 169 | 29.2 | 175.7849 | 34.1 | 148 | 32.9 | 177 | 34.5 | 187.9198 | 34.99992 | 202.3405 | 36.61684 | 205.2787 | 36.60292 | 173.1595 | 36.51163
246 | 15.4 | 360 | 29.8 | 372 | 29.8 | 373.6449 | 29.8 | 335 | 29 | 364 | 30 | 319.99 | 29.1 | 286 | 28.1 | 289 | 28.2 | 328.0739 | 29.3 | 322 | 29.2 | 0.968 | 29.2 | 254.3999 | 28.2 | 295 | 29.3 | 336.7739 | 29.2 | 332 | 29.1 | 168 | 24.4 | 169 | 29.3 | 176.4875 | 34.2 | 147 | 32.8 | 174 | 34.4 | 186.5585 | 34.96103 | 204.862 | 36.73403 | 208.1869 | 36.71949 | 173.1498 | 36.62846
246 | 15.5 | 355 | 29.7 | 367 | 29.7 | 368.0434 | 29.7 | 331 | 28.9 | 363 | 30 | 316.1033 | 29 | 283 | 28 | 287 | 28.1 | 323.6188 | 29.2 | 318 | 29.1 | 0.968 | 29.1 | 252.0493 | 28.1 | 298 | 29.4 | 340.5435 | 29.3 | 336 | 29.2 | 168 | 24.5 | 169 | 29.4 | 177.2282 | 34.3 | 146 | 32.7 | 171 | 34.2 | 184.2646 | 34.84372 | 207.3386 | 36.85061 | 211.6518 | 36.83619 | 173.1325 | 36.74516
247 | 15.5 | 350 | 29.6 | 362 | 29.6 | 362.7973 | 29.6 | 327 | 28.8 | 363 | 30 | 312.2654 | 28.9 | 280 | 27.9 | 284 | 28 | 319.3766 | 29.1 | 314 | 29 | 0.968 | 29 | 249.7602 | 28 | 301 | 29.5 | 344.3091 | 29.4 | 340 | 29.3 | 168 | 24.6 | 169 | 29.5 | 178.0187 | 34.5 | 145 | 32.6 | 168 | 34.1 | 182.1425 | 34.72684 | 209.6521 | 36.96712 | 215.4975 | 36.95295 | 173.1742 | 36.86155
247 | 15.6 | 345 | 29.5 | 357 | 29.5 | 357.7465 | 29.5 | 323 | 28.7 | 362 | 30 | 308.5837 | 28.8 | 278 | 27.8 | 282 | 27.9 | 315.2907 | 29 | 310 | 28.9 | 0.968 | 28.9 | 247.5258 | 27.9 | 305 | 29.6 | 348.1626 | 29.5 | 343 | 29.4 | 168 | 24.7 | 169 | 29.6 | 178.8879 | 34.6 | 144 | 32.5 | 165 | 34 | 180.1503 | 34.61008 | 211.8933 | 37.08406 | 219.2397 | 37.06941 | 173.6803 | 36.9788
247 | 15.6 | 340 | 29.4 | 352 | 29.4 | 352.8207 | 29.4 | 319 | 28.6 | 356 | 29.9 | 305.0447 | 28.7 | 275 | 27.7 | 280 | 27.8 | 311.3239 | 28.9 | 306 | 28.8 | 0.968 | 28.8 | 245.2827 | 27.8 | 308 | 29.7 | 352.022 | 29.6 | 347 | 29.5 | 168 | 24.8 | 169 | 29.7 | 179.8854 | 34.7 | 143 | 32.4 | 162 | 33.9 | 178.2284 | 34.49338 | 214.2849 | 37.20052 | 223.1576 | 37.18666 | 174.4113 | 37.09574
247 | 15.7 | 336 | 29.3 | 347 | 29.3 | 348.1234 | 29.3 | 316 | 28.5 | 351 | 29.8 | 301.5525 | 28.6 | 272 | 27.6 | 277 | 27.7 | 307.5211 | 28.8 | 303 | 28.7 | 0.968 | 28.7 | 243.1137 | 27.7 | 311 | 29.8 | 355.8853 | 29.7 | 351 | 29.6 | 168 | 24.8 | 169 | 29.8 | 180.9162 | 34.8 | 143 | 32.2 | 160 | 33.8 | 176.3593 | 34.3768 | 217.1903 | 37.31687 | 227.6381 | 37.30354 | 175.3571 | 37.21171
247 | 15.7 | 331 | 29.2 | 343 | 29.2 | 343.6078 | 29.2 | 312 | 28.4 | 346 | 29.7 | 298.1638 | 28.5 | 270 | 27.5 | 275 | 27.6 | 303.8864 | 28.7 | 299 | 28.6 | 0.968 | 28.6 | 240.9946 | 27.6 | 315 | 29.9 | 359.8071 | 29.8 | 355 | 29.7 | 167 | 24.9 | 169 | 29.9 | 181.9777 | 34.9 | 142 | 32.1 | 158 | 33.7 | 174.5614 | 34.26053 | 220.7391 | 37.43345 | 232.3002 | 37.41951 | 176.6374 | 37.32902
247 | 15.8 | 327 | 29.1 | 338 | 29.1 | 339.1527 | 29.1 | 309 | 28.3 | 341 | 29.6 | 294.9236 | 28.4 | 268 | 27.4 | 273 | 27.5 | 300.3629 | 28.6 | 296 | 28.5 | 0.968 | 28.5 | 238.8637 | 27.5 | 318 | 30 | 363.772 | 29.9 | 359 | 29.8 | 167 | 25 | 169 | 30 | 181.9133 | 35 | 141 | 32 | 156 | 33.5 | 172.8661 | 34.14383 | 224.3797 | 37.55021 | 237.2025 | 37.53682 | 178.3122 | 37.4459
247 | 15.8 | 323 | 29 | 334 | 29 | 334.9242 | 29 | 305 | 28.2 | 336 | 29.5 | 291.7869 | 28.3 | 265 | 27.3 | 271 | 27.4 | 296.9352 | 28.5 | 293 | 28.4 | 0.968 | 28.4 | 236.8012 | 27.4 | 319 | 30 | 366.1244 | 30 | 363 | 29.9 | 167 | 25 | 169 | 30 | 181.5129 | 35 | 141 | 31.9 | 154 | 33.4 | 171.2978 | 34.02726 | 228.0106 | 37.66691 | 242.2904 | 37.65376 | 180.3864 | 37.56174
247 | 15.9 | 318 | 28.9 | 330 | 28.9 | 330.8695 | 28.9 | 302 | 28.1 | 332 | 29.4 | 288.6873 | 28.2 | 263 | 27.2 | 269 | 27.3 | 293.7633 | 28.4 | 290 | 28.3 | 0.968 | 28.3 | 234.8071 | 27.3 | 318 | 30 | 366.0461 | 30 | 367 | 30 | 166 | 25 | 168 | 30 | 181.1447 | 35 | 140 | 31.8 | 152 | 33.3 | 169.8036 | 33.91086 | 232.1102 | 37.78324 | 247.4193 | 37.76948 | 182.7536 | 37.6785
247 | 15.9 | 314 | 28.8 | 326 | 28.8 | 326.8656 | 28.8 | 299 | 28 | 327 | 29.3 | 285.7048 | 28.1 | 261 | 27.1 | 267 | 27.2 | 290.9176 | 28.3 | 287 | 28.2 | 0.968 | 28.2 | 232.8501 | 27.2 | 318 | 30 | 365.6853 | 30 | 367 | 30 | 166 | 25 | 168 | 30 | 180.3058 | 35 | 139 | 31.7 | 151 | 33.2 | 168.4101 | 33.79355 | 236.6356 | 37.90061 | 252.7357 | 37.8863 | 185.155 | 37.79533
248 | 16 | 310 | 28.7 | 322 | 28.7 | 323.0336 | 28.7 | 296 | 27.9 | 323 | 29.2 | 282.8201 | 28 | 259 | 27 | 265 | 27.1 | 288.1833 | 28.2 | 285 | 28.1 | 0.968 | 28.1 | 230.9233 | 27.1 | 317 | 30 | 364.9626 | 30 | 366 | 30 | 165 | 25 | 167 | 30 | 179.5439 | 35 | 139 | 31.5 | 150 | 33.1 | 167.1493 | 33.6771 | 241.3778 | 38.01731 | 258.2904 | 38.00319 | 187.4557 | 37.91154
248 | 16 | 307 | 28.6 | 319 | 28.6 | 319.3676 | 28.6 | 293 | 27.8 | 319 | 29.1 | 279.9607 | 27.9 | 257 | 26.9 | 263 | 27 | 285.6403 | 28.1 | 283 | 28 | 0.968 | 28 | 229.0854 | 27 | 313 | 29.9 | 364.3145 | 30 | 365 | 30 | 163 | 24.9 | 167 | 30 | 176.665 | 34.9 | 138 | 31.4 | 148 | 33 | 165.978 | 33.56083 | 246.202 | 38.13346 | 264.5014 | 38.11934 | 189.7741 | 38.02836
248 | 16.1 | 303 | 28.5 | 315 | 28.5 | 315.7836 | 28.5 | 290 | 27.7 | 315 | 29 | 277.1931 | 27.8 | 255 | 26.8 | 261 | 26.9 | 283.3317 | 28 | 280 | 27.9 | 0.968 | 27.9 | 227.3335 | 26.9 | 308 | 29.8 | 360.3477 | 29.9 | 360 | 29.9 | 162 | 24.8 | 166 | 30 | 173.4228 | 34.8 | 138 | 31.3 | 147 | 32.8 | 164.8862 | 33.44333 | 251.1336 | 38.25065 | 271.7943 | 38.23616 | 192.1911 | 38.14561
248 | 16.1 | 300 | 28.4 | 311 | 28.4 | 312.2582 | 28.4 | 287 | 27.6 | 311 | 28.9 | 274.5388 | 27.7 | 254 | 26.7 | 259 | 26.8 | 281.0641 | 27.9 | 278 | 27.8 | 0.968 | 27.8 | 225.5962 | 26.8 | 304 | 29.7 | 354.8633 | 29.8 | 354 | 29.8 | 160 | 24.7 | 164 | 29.9 | 170.5612 | 34.7 | 137 | 31.2 | 146 | 32.7 | 163.9228 | 33.32657 | 256.3406 | 38.36777 | 279.5834 | 38.3534 | 194.7955 | 38.26181
248 | 16.2 | 297 | 28.3 | 308 | 28.3 | 308.8773 | 28.3 | 284 | 27.5 | 308 | 28.8 | 271.9451 | 27.6 | 252 | 26.6 | 257 | 26.7 | 278.7848 | 27.8 | 276 | 27.7 | 0.968 | 27.7 | 223.9721 | 26.7 | 300 | 29.6 | 349.8008 | 29.7 | 349 | 29.7 | 159 | 24.6 | 162 | 29.8 | 167.9187 | 34.6 | 137 | 31.1 | 145 | 32.6 | 163.0053 | 33.21054 | 261.8445 | 38.48362 | 287.687 | 38.46951 | 197.733 | 38.37857
248 | 16.2 | 294 | 28.2 | 305 | 28.2 | 305.5883 | 28.2 | 282 | 27.4 | 304 | 28.7 | 269.5085 | 27.5 | 250 | 26.5 | 256 | 26.6 | 276.5426 | 27.7 | 274 | 27.6 | 0.968 | 27.6 | 222.4477 | 26.6 | 296 | 29.5 | 344.8867 | 29.6 | 344 | 29.6 | 157 | 24.6 | 161 | 29.7 | 165.4089 | 34.4 | 136 | 31 | 144 | 32.5 | 162.0947 | 33.09324 | 267.8563 | 38.60038 | 296.5463 | 38.58645 | 201.0534 | 38.49582
248 | 16.3 | 291 | 28.1 | 301 | 28.1 | 302.3051 | 28.1 | 279 | 27.3 | 301 | 28.6 | 267.2244 | 27.4 | 249 | 26.4 | 254 | 26.5 | 274.362 | 27.6 | 271 | 27.5 | 0.968 | 27.5 | 220.9419 | 26.5 | 292 | 29.4 | 340.1367 | 29.5 | 340 | 29.5 | 156 | 24.5 | 160 | 29.6 | 163.0857 | 34.3 | 136 | 30.8 | 143 | 32.4 | 161.2275 | 32.97696 | 274.5086 | 38.7172 | 305.7963 | 38.70364 | 204.278 | 38.61221
248 | 16.3 | 288 | 28 | 298 | 28 | 299.1371 | 28 | 277 | 27.2 | 297 | 28.5 | 265.0183 | 27.3 | 247 | 26.3 | 252 | 26.4 | 272.2057 | 27.5 | 269 | 27.4 | 0.968 | 27.4 | 219.4702 | 26.4 | 288 | 29.3 | 335.5684 | 29.4 | 335 | 29.4 | 155 | 24.4 | 158 | 29.5 | 160.8777 | 34.2 | 135 | 30.7 | 142 | 32.3 | 160.4189 | 32.861 | 281.6688 | 38.83335 | 315.4526 | 38.82009 | 207.6901 | 38.72879
248 | 16.4 | 285 | 27.9 | 295 | 27.9 | 296.0805 | 27.9 | 275 | 27.1 | 294 | 28.4 | 262.7937 | 27.2 | 245 | 26.2 | 250 | 26.3 | 270.1266 | 27.4 | 267 | 27.3 | 0.968 | 27.3 | 218.0317 | 26.3 | 284 | 29.2 | 331.1055 | 29.3 | 331 | 29.3 | 154 | 24.3 | 157 | 29.4 | 158.7663 | 34.1 | 135 | 30.6 | 141 | 32.1 | 159.641 | 32.74363 | 289.2234 | 38.95023 | 326.0698 | 38.93649 | 211.6862 | 38.84555
248 | 16.4 | 283 | 27.8 | 292 | 27.8 | 293.0512 | 27.8 | 273 | 27 | 291 | 28.3 | 260.6912 | 27.1 | 244 | 26.1 | 249 | 26.2 | 268.1208 | 27.3 | 265 | 27.2 | 0.968 | 27.2 | 216.6079 | 26.2 | 281 | 29.1 | 326.6934 | 29.2 | 326 | 29.2 | 152 | 24.2 | 155 | 29.3 | 156.7888 | 34 | 134 | 30.5 | 140 | 32 | 158.871 | 32.62717 | 297.3289 | 39.0673 | 338.351 | 39.05325 | 215.987 | 38.96194
248 | 16.5 | 281 | 27.7 | 289 | 27.7 | 290.0981 | 27.7 | 271 | 26.9 | 288 | 28.2 | 258.698 | 27 | 242 | 26 | 247 | 26.1 | 266.1247 | 27.2 | 263 | 27.1 | 0.968 | 27.1 | 215.1938 | 26.1 | 277 | 29 | 322.4609375 | 29.1 | 322 | 29.1 | 151 | 24.1 | 154 | 29.2 | 154.9216 | 33.9 | 134 | 30.4 | 140 | 31.9 | 158.1093 | 32.51084 | 305.6219 | 39.18351 | 352.4135 | 39.16964 | 220.3952 | 39.07846
249 | 16.5 | 278 | 27.6 | 286 | 27.6 | 287.2582 | 27.6 | 269 | 26.8 | 285 | 28.1 | 256.865 | 26.9 | 241 | 25.9 | 246 | 26 | 264.1637 | 27.1 | 262 | 27 | 0.968 | 27 | 213.8266 | 26 | 274 | 28.9 | 318.3533 | 29 | 318 | 29 | 150 | 24.1 | 153 | 29.1 | 153.1726 | 33.7 | 134 | 30.3 | 139 | 31.8 | 157.3486 | 32.39371 | 314.2664 | 39.30027 | 367.2495 | 39.28628 | 224.858 | 39.19498
248 | 16.6 | 276 | 27.5 | 284 | 27.5 | 284.4984 | 27.5 | 267 | 26.7 | 282 | 28 | 255.1692 | 26.8 | 239 | 25.8 | 244 | 25.9 | 262.2604 | 27 | 260 | 26.9 | 0.968 | 26.9 | 212.4721 | 25.9 | 271 | 28.8 | 314.2947 | 28.9 | 314 | 28.9 | 149 | 24 | 152 | 29 | 151.5896 | 33.6 | 133 | 30.1 | 138 | 31.7 | 156.603 | 32.27701 | 323.6922 | 39.41752 | 382.4057 | 39.40273 | 229.4655 | 39.31192
249 | 16.6 | 274 | 27.4 | 281 | 27.4 | 281.8441 | 27.4 | 265 | 26.6 | 279 | 27.9 | 253.4837 | 26.7 | 238 | 25.7 | 243 | 25.8 | 260.3737 | 26.9 | 258 | 26.8 | 0.968 | 26.8 | 211.1245 | 25.8 | 268 | 28.7 | 310.5311 | 28.8 | 310 | 28.8 | 148 | 23.9 | 151 | 28.9 | 150.1394 | 33.5 | 133 | 30 | 138 | 31.6 | 155.8691 | 32.16037 | 334.0086 | 39.53391 | 398.101 | 39.51955 | 234.2155 | 39.42862
249 | 16.7 | 272 | 27.3 | 279 | 27.3 | 279.4272 | 27.3 | 263 | 26.5 | 276 | 27.8 | 251.7708 | 26.6 | 237 | 25.6 | 241 | 25.7 | 258.5251 | 26.8 | 256 | 26.7 | 0.968 | 26.7 | 209.8149 | 25.7 | 265 | 28.6 | 307.0545 | 28.7 | 306 | 28.7 | 146 | 23.8 | 149 | 28.8 | 148.8591 | 33.4 | 133 | 29.9 | 137 | 31.4 | 155.1557 | 32.04355 | 345.9383 | 39.65037 | 414.0307 | 39.63644 | 239.1842 | 39.54495
249 | 16.7 | 270 | 27.2 | 276 | 27.2 | 277.0619 | 27.2 | 261 | 26.4 | 274 | 27.7 | 250.0804 | 26.5 | 235 | 25.5 | 240 | 25.6 | 256.7428 | 26.7 | 254 | 26.6 | 0.968 | 26.6 | 208.5454 | 25.6 | 262 | 28.5 | 303.6697 | 28.6 | 303 | 28.6 | 145 | 23.7 | 148 | 28.7 | 147.7707 | 33.3 | 132 | 29.8 | 137 | 31.3 | 154.4452 | 31.92685 | 359.5399 | 39.76725 | 429.9838 | 39.75246 | 244.6764 | 39.6622
249 | 16.8 | 268 | 27.1 | 274 | 27.1 | 274.7406 | 27.1 | 259 | 26.3 | 271 | 27.6 | 248.4456 | 26.4 | 234 | 25.4 | 238 | 25.5 | 254.9938 | 26.6 | 253 | 26.5 | 0.968 | 26.5 | 207.2929 | 25.5 | 260 | 28.4 | 300.3924 | 28.5 | 300 | 28.5 | 145 | 23.6 | 147 | 28.6 | 146.7912 | 33.2 | 132 | 29.7 | 136 | 31.2 | 153.7402 | 31.81015 | 373.8445 | 39.88377 | 447.687 | 39.86983 | 251.1139 | 39.77902
249 | 16.8 | 266 | 27 | 272 | 27 | 272.5502 | 27 | 257 | 26.2 | 269 | 27.5 | 246.8431 | 26.3 | 232 | 25.3 | 237 | 25.4 | 253.2438 | 26.5 | 251 | 26.4 | 0.968 | 26.4 | 206.0717 | 25.4 | 257 | 28.3 | 297.2791 | 28.4 | 297 | 28.4 | 144 | 23.6 | 147 | 28.5 | 145.9226 | 33 | 132 | 29.6 | 136 | 31.1 | 153.0478 | 31.69364 | 384.9422 | 39.99323 | 463.5463 | 39.98483 | 258.1334 | 39.89493
249 | 16.9 | 264 | 26.9 | 270 | 26.9 | 270.475 | 26.9 | 256 | 26.1 | 266 | 27.4 | 245.2503 | 26.2 | 231 | 25.2 | 236 | 25.3 | 251.5495 | 26.4 | 249 | 26.3 | 0.968 | 26.3 | 204.8911 | 25.3 | 255 | 28.2 | 294.3104 | 28.3 | 294 | 28.3 | 143 | 23.5 | 146 | 28.4 | 145.1272 | 32.9 | 131 | 29.4 | 135 | 31 | 152.3616 | 31.57725 | 383.0782 | 40.00017 | 462.7639 | 40.00009 | 263.0389 | 39.99725
249 | 16.9 | 262 | 26.8 | 268 | 26.8 | 268.4525 | 26.8 | 254 | 26 | 264 | 27.3 | 243.7112 | 26.1 | 230 | 25.1 | 234 | 25.2 | 249.9176 | 26.3 | 248 | 26.2 | 0.968 | 26.2 | 203.768 | 25.2 | 252 | 28.1 | 291.5174 | 28.2 | 291 | 28.2 | 143 | 23.4 | 145 | 28.3 | 144.3528 | 32.8 | 131 | 29.3 | 135 | 30.9 | 151.6814 | 31.46043 | 380.5665 | 40.00017 | 459.5529 | 40.00017 | 262.9701 | 39.99944
249 | 17 | 260 | 26.7 | 266 | 26.7 | 266.5014 | 26.7 | 252 | 25.9 | 262 | 27.2 | 242.2259 | 26 | 228 | 25 | 233 | 25.1 | 248.2917 | 26.2 | 246 | 26.1 | 0.968 | 26.1 | 202.7011 | 25.1 | 250 | 28 | 288.9236 | 28.1 | 289 | 28.1 | 142 | 23.3 | 145 | 28.2 | 143.6281 | 32.7 | 131 | 29.2 | 134 | 30.7 | 151.0173 | 31.34379 | 375.8419 | 40.00009 | 453.5881 | 40.00013 | 259.8763 | 40.00013
249 | 17 | 258 | 26.6 | 264 | 26.6 | 264.5883 | 26.6 | 251 | 25.8 | 260 | 27.1 | 240.7591 | 25.9 | 227 | 24.9 | 232 | 25 | 246.7184 | 26.1 | 245 | 26 | 0.968 | 26 | 201.6997 | 25 | 248 | 27.9 | 286.4529 | 28 | 286 | 28 | 142 | 23.2 | 144 | 28.1 | 142.9626 | 32.6 | 130 | 29.1 | 134 | 30.6 | 150.3747 | 31.22746 | 372.3204 | 40.00001 | 449.2307 | 40.00005 | 257.683 | 39.99997
249 | 17.1 | 257 | 26.5 | 262 | 26.5 | 262.7045 | 26.5 | 249 | 25.7 | 258 | 27 | 239.3382 | 25.8 | 226 | 24.8 | 231 | 24.9 | 245.1969 | 26 | 243 | 25.9 | 0.968 | 25.9 | 200.666 | 24.9 | 246 | 27.8 | 284.0233 | 27.9 | 284 | 27.9 | 141 | 23.1 | 143 | 28 | 142.3083 | 32.5 | 130 | 29 | 133 | 30.5 | 149.72 | 31.11009 | 369.4473 | 39.99993 | 445.7111 | 40.00001 | 255.0277 | 39.99871
249 | 17.1 | 255 | 26.4 | 260 | 26.4 | 260.8422 | 26.4 | 248 | 25.6 | 256 | 26.9 | 237.9358 | 25.7 | 225 | 24.7 | 229 | 24.8 | 243.7238 | 25.9 | 242 | 25.8 | 0.968 | 25.8 | 199.6274 | 24.8 | 244 | 27.7 | 281.7352 | 27.8 | 282 | 27.8 | 141 | 23.1 | 143 | 27.9 | 141.705 | 32.3 | 130 | 28.9 | 133 | 30.4 | 149.074 | 30.99364 | 359.8653 | 39.97302 | 439.5197 | 39.99563 | 243.2582 | 39.90194
249 | 17.2 | 253 | 26.3 | 258 | 26.3 | 259.0453 | 26.3 | 246 | 25.5 | 255 | 26.8 | 236.553 | 25.6 | 223 | 24.6 | 228 | 24.7 | 242.2531 | 25.8 | 240 | 25.7 | 0.968 | 25.7 | 198.6201 | 24.7 | 241 | 27.6 | 279.5457 | 27.7 | 280 | 27.7 | 140 | 23 | 142 | 27.8 | 141.1269 | 32.2 | 129 | 28.7 | 132 | 30.3 | 148.4704 | 30.87742 | 335.6153 | 39.85553 | 412.2307 | 39.88806 | 231.3988 | 39.78505
249 | 17.2 | 252 | 26.2 | 257 | 26.2 | 257.3012 | 26.2 | 245 | 25.4 | 253 | 26.7 | 235.1702 | 25.5 | 222 | 24.5 | 227 | 24.6 | 240.8263 | 25.7 | 239 | 25.6 | 0.968 | 25.6 | 197.6377 | 24.6 | 239 | 27.5 | 277.3738 | 27.6 | 278 | 27.6 | 140 | 22.9 | 142 | 27.7 | 140.5459 | 32.1 | 129 | 28.6 | 132 | 30.2 | 147.865 | 30.75981 | 313.8653 | 39.73926 | 384.5119 | 39.77118 | 221.6137 | 39.6686
249 | 17.3 | 250 | 26.1 | 255 | 26.1 | 255.5609 | 26.1 | 243 | 25.3 | 251 | 26.6 | 233.8138 | 25.4 | 221 | 24.4 | 226 | 24.5 | 239.4279 | 25.6 | 238 | 25.5 | 0.968 | 25.5 | 196.6616 | 24.5 | 237 | 27.4 | 275.2625 | 27.5 | 275 | 27.5 | 139 | 22.8 | 141 | 27.6 | 140.0014 | 32 | 129 | 28.5 | 132 | 30 | 147.2746 | 30.64317 | 295.5372 | 39.62213 | 360.1369 | 39.65454 | 213.1605 | 39.55202
249 | 17.3 | 249 | 26 | 253 | 26 | 253.8667 | 26 | 242 | 25.2 | 249 | 26.5 | 232.4778 | 25.3 | 219 | 24.3 | 224 | 24.4 | 238.0148 | 25.5 | 236 | 25.4 | 0.968 | 25.4 | 195.7158 | 24.4 | 235 | 27.3 | 273.2264 | 27.4 | 273 | 27.4 | 139 | 22.7 | 141 | 27.5 | 139.4704 | 31.9 | 128 | 28.4 | 131 | 29.9 | 146.699 | 30.5272 | 280.584 | 39.50531 | 337.84 | 39.53802 | 205.4691 | 39.43544
249 | 17.4 | 247 | 25.9 | 252 | 25.9 | 252.2182 | 25.9 | 240 | 25.1 | 248 | 26.4 | 231.1214 | 25.2 | 218 | 24.2 | 223 | 24.3 | 236.6661 | 25.4 | 235 | 25.3 | 0.968 | 25.3 | 194.8011 | 24.3 | 233 | 27.2 | 271.2254 | 27.3 | 271 | 27.3 | 138 | 22.6 | 140 | 27.4 | 138.9489 | 31.8 | 128 | 28.3 | 131 | 29.8 | 146.1057 | 30.40996 | 267.5137 | 39.38885 | 317.7541 | 39.42163 | 198.4457 | 39.31893
249 | 17.4 | 246 | 25.8 | 250 | 25.8 | 250.562 | 25.8 | 239 | 25 | 246 | 26.3 | 229.7962 | 25.1 | 217 | 24.1 | 222 | 24.2 | 235.3458 | 25.3 | 234 | 25.2 | 0.968 | 25.2 | 193.9193 | 24.2 | 231 | 27.1 | 269.2488 | 27.2 | 269 | 27.2 | 138 | 22.6 | 140 | 27.3 | 138.4875 | 31.6 | 128 | 28.2 | 131 | 29.7 | 145.543 | 30.29338 | 255.6934 | 39.27197 | 299.2932 | 39.30481 | 192.2152 | 39.20241
249 | 17.5 | 245 | 25.7 | 248 | 25.7 | 248.9565 | 25.7 | 238 | 24.9 | 245 | 26.2 | 228.4827 | 25 | 216 | 24 | 221 | 24.1 | 234.0216 | 25.2 | 232 | 25.1 | 0.968 | 25.1 | 193.0399 | 24.1 | 230 | 27 | 267.3397 | 27.1 | 267 | 27.1 | 138 | 22.5 | 139 | 27.2 | 138.0569 | 31.5 | 127 | 28 | 130 | 29.6 | 144.9946 | 30.17741 | 245.0294 | 39.15515 | 283.2619 | 39.18817 | 186.6996 | 39.08516
249 | 17.5 | 243 | 25.6 | 247 | 25.6 | 247.4165 | 25.6 | 236 | 24.8 | 243 | 26.1 | 227.1575 | 24.9 | 214 | 23.9 | 220 | 24 | 232.7179 | 25.1 | 231 | 25 | 0.968 | 25 | 192.1932 | 24 | 228 | 26.9 | 265.4861 | 27 | 266 | 27 | 137 | 22.4 | 139 | 27.1 | 137.6347 | 31.4 | 127 | 27.9 | 130 | 29.5 | 144.4473 | 30.06016 | 235.4278 | 39.03857 | 269.9416 | 39.07183 | 181.8695 | 38.96883
249 | 17.6 | 242 | 25.5 | 245 | 25.5 | 245.9467 | 25.5 | 235 | 24.7 | 242 | 26 | 225.8362 | 24.8 | 213 | 23.8 | 219 | 23.9 | 231.4366 | 25 | 230 | 24.9 | 0.968 | 24.9 | 191.4159 | 23.9 | 226 | 26.8 | 263.6258 | 26.9 | 264 | 26.9 | 137 | 22.3 | 138 | 27 | 137.2292 | 31.3 | 127 | 27.8 | 130 | 29.3 | 143.9226 | 29.94359 | 226.7989 | 38.92181 | 258.0744 | 38.95452 | 177.7016 | 38.8525
249 | 17.6 | 241 | 25.4 | 244 | 25.4 | 244.4868 | 25.4 | 234 | 24.6 | 240 | 25.9 | 224.5394 | 24.7 | 212 | 23.7 | 218 | 23.8 | 230.1603 | 24.9 | 228 | 24.8 | 0.968 | 24.8 | 190.6683 | 23.8 | 224 | 26.7 | 261.8445 | 26.8 | 262 | 26.8 | 137 | 22.2 | 138 | 26.9 | 136.8139 | 31.2 | 126 | 27.7 | 129 | 29.2 | 143.4123 | 29.82731 | 219.1309 | 38.80524 | 247.2228 | 38.83795 | 174.4476 | 38.735
249 | 17.7 | 240 | 25.3 | 242 | 25.3 | 243.0698 | 25.3 | 233 | 24.5 | 239 | 25.8 | 223.2552 | 24.6 | 211 | 23.6 | 217 | 23.7 | 228.881 | 24.8 | 227 | 24.7 | 0.968 | 24.7 | 189.9974 | 23.7 | 223 | 26.6 | 260.1317 | 26.7 | 260 | 26.7 | 136 | 22.1 | 138 | 26.8 | 136.4228 | 31.1 | 126 | 27.6 | 129 | 29.1 | 142.9118 | 29.71037 | 212.1309 | 38.68866 | 237.3791 | 38.72186 | 171.6254 | 38.61837
249 | 17.7 | 238 | 25.2 | 241 | 25.2 | 241.6928 | 25.2 | 231 | 24.4 | 237 | 25.7 | 221.9612 | 24.5 | 210 | 23.5 | 216 | 23.6 | 227.6373 | 24.7 | 226 | 24.6 | 0.968 | 24.6 | 189.4124 | 23.6 | 221 | 26.5 | 258.4276 | 26.6 | 259 | 26.6 | 136 | 22.1 | 137 | 26.7 | 136.0615 | 30.9 | 126 | 27.5 | 129 | 29 | 142.4316 | 29.59355 | 205.7989 | 38.57214 | 228.3752 | 38.60431 | 168.8226 | 38.50234
249 | 17.8 | 237 | 25.1 | 240 | 25.1 | 240.3061 | 25.1 | 230 | 24.3 | 236 | 25.6 | 220.6971 | 24.4 | 208 | 23.4 | 215 | 23.5 | 226.4034 | 24.6 | 225 | 24.5 | 0.968 | 24.5 | 188.8458 | 23.5 | 220 | 26.4 | 256.7557 | 26.5 | 257 | 26.5 | 136 | 22 | 137 | 26.6 | 135.7063 | 30.8 | 126 | 27.3 | 128 | 28.9 | 141.9553 | 29.47703 | 200.0137 | 38.45551 | 220.3127 | 38.48761 | 166.3158 | 38.38485
249 | 17.8 | 236 | 25 | 238 | 25 | 238.9653 | 25 | 229 | 24.2 | 235 | 25.5 | 219.4539 | 24.3 | 207 | 23.3 | 214 | 23.4 | 225.1486 | 24.5 | 223 | 24.4 | 0.968 | 24.4 | 188.3001 | 23.4 | 218 | 26.3 | 255.1287 | 26.4 | 255 | 26.4 | 135 | 21.9 | 136 | 26.5 | 135.3725 | 30.7 | 125 | 27.2 | 128 | 28.8 | 141.4836 | 29.36027 | 194.713 | 38.33868 | 212.9728 | 38.3717 | 163.974 | 38.26845
249 | 17.9 | 235 | 24.9 | 237 | 24.9 | 237.6508 | 24.9 | 228 | 24.1 | 233 | 25.4 | 218.1907 | 24.2 | 206 | 23.2 | 213 | 23.3 | 223.9337 | 24.4 | 222 | 24.3 | 0.968 | 24.3 | 187.7513 | 23.3 | 217 | 26.2 | 253.5301 | 26.3 | 254 | 26.3 | 135 | 21.8 | 136 | 26.4 | 135.0512 | 30.6 | 125 | 27.1 | 128 | 28.6 | 141.0202 | 29.24339 | 189.9454 | 38.22229 | 206.3635 | 38.25433 | 161.6928 | 38.15261
249 | 17.9 | 234 | 24.8 | 236 | 24.8 | 236.3354 | 24.8 | 226 | 24 | 232 | 25.3 | 216.95 | 24.1 | 205 | 23.1 | 212 | 23.2 | 222.7462 | 24.3 | 221 | 24.2 | 0.968 | 24.2 | 187.2308 | 23.2 | 216 | 26.1 | 251.9256 | 26.2 | 252 | 26.2 | 135 | 21.7 | 136 | 26.3 | 134.7173 | 30.5 | 125 | 27 | 127 | 28.5 | 140.5527 | 29.12675 | 185.5509 | 38.10565 | 200.2775 | 38.13794 | 159.475 | 38.03524
249 | 18 | 233 | 24.7 | 234 | 24.7 | 235.0327 | 24.7 | 225 | 23.9 | 231 | 25.2 | 215.7249 | 24 | 204 | 23 | 212 | 23.1 | 221.5685 | 24.2 | 220 | 24.1 | 0.968 | 24.1 | 186.7242 | 23.1 | 214 | 26 | 250.3739 | 26.1 | 251 | 26.1 | 134 | 21.6 | 136 | 26.2 | 134.4001 | 30.4 | 124 | 26.9 | 127 | 28.4 | 140.0925 | 29.01024 | 181.5821 | 37.9884 | 194.6213 | 38.02197 | 157.4779 | 37.91884
248 | 18 | 232 | 24.6 | 233 | 24.6 | 233.7495 | 24.6 | 224 | 23.8 | 229 | 25.1 | 214.4954 | 23.9 | 203 | 22.9 | 211 | 23 | 220.4225 | 24.1 | 219 | 24 | 0.968 | 24 | 186.2557 | 23 | 213 | 25.9 | 248.8905 | 26 | 249 | 26 | 134 | 21.6 | 135 | 26.1 | 134.0903 | 30.2 | 124 | 26.8 | 127 | 28.3 | 139.6323 | 28.89378 | 178.295 | 37.87195 | 189.3361 | 37.90472 | 155.5404 | 37.80275
249 | 18.1 | 231 | 24.5 | 232 | 24.5 | 232.4839 | 24.5 | 223 | 23.7 | 228 | 25 | 213.263 | 23.8 | 202 | 22.8 | 210 | 22.9 | 219.3258 | 24 | 218 | 23.9 | 0.968 | 23.9 | 185.8612 | 22.9 | 212 | 25.8 | 247.453 | 25.9 | 248 | 25.9 | 134 | 21.5 | 135 | 26 | 133.7595 | 30.1 | 124 | 26.6 | 126 | 28.2 | 139.1633 | 28.77708 | 175.4903 | 37.75586 | 184.381 | 37.78808 | 153.557 | 37.68544
249 | 18.1 | 230 | 24.4 | 231 | 24.4 | 231.2129 | 24.4 | 222 | 23.6 | 227 | 24.9 | 212.053 | 23.7 | 201 | 22.7 | 210 | 22.8 | 218.2584 | 23.9 | 217 | 23.8 | 0.968 | 23.8 | 185.4579 | 22.8 | 210 | 25.7 | 246.0701 | 25.8 | 246 | 25.8 | 133 | 21.4 | 135 | 25.9 | 133.4593 | 30 | 124 | 26.5 | 126 | 28.1 | 138.6929 | 28.66057 | 172.8673 | 37.63818 | 179.6935 | 37.67187 | 151.7133 | 37.56868
249 | 18.2 | 229 | 24.3 | 229 | 24.3 | 229.9839 | 24.3 | 222 | 23.5 | 225 | 24.8 | 210.8553 | 23.6 | 200 | 22.6 | 209 | 22.7 | 217.2272 | 23.8 | 216 | 23.7 | 0.968 | 23.7 | 185.1129 | 22.7 | 209 | 25.6 | 244.7352 | 25.7 | 245 | 25.7 | 133 | 21.3 | 134 | 25.8 | 133.1712 | 29.9 | 123 | 26.4 | 126 | 27.9 | 138.2261 | 28.54411 | 170.5626 | 37.52161 | 175.3889 | 37.55481 | 150.1351 | 37.45223
248 | 18.2 | 228 | 24.2 | 228 | 24.2 | 228.789 | 24.2 | 221 | 23.4 | 224 | 24.7 | 209.6541 | 23.5 | 199 | 22.5 | 209 | 22.6 | 216.2496 | 23.7 | 215 | 23.6 | 0.968 | 23.6 | 184.8314 | 22.6 | 208 | 25.5 | 243.4012 | 25.6 | 244 | 25.6 | 133 | 21.2 | 134 | 25.7 | 132.8585 | 29.8 | 123 | 26.3 | 126 | 27.8 | 137.74 | 28.42686 | 168.591 | 37.40579 | 171.6506 | 37.43792 | 148.7406 | 37.33529
248 | 18.3 | 227 | 24.1 | 227 | 24.1 | 227.5791 | 24.1 | 220 | 23.3 | 223 | 24.6 | 208.4773 | 23.4 | 198 | 22.4 | 208 | 22.5 | 215.3038 | 23.6 | 214 | 23.5 | 0.968 | 23.5 | 184.6321 | 22.5 | 206 | 25.4 | 242.0994 | 25.5 | 242 | 25.5 | 132 | 21.1 | 134 | 25.6 | 132.5597 | 29.7 | 123 | 26.2 | 125 | 27.7 | 137.2737 | 28.31041 | 166.7649 | 37.28842 | 168.4807 | 37.32159 | 147.5766 | 37.21852
248 | 18.3 | 227 | 24 | 226 | 24 | 226.394 | 24 | 220 | 23.2 | 221 | 24.5 | 207.3196 | 23.3 | 198 | 22.3 | 208 | 22.4 | 214.3707 | 23.5 | 213 | 23.4 | 0.968 | 23.4 | 184.512 | 22.4 | 205 | 25.3 | 240.8499 | 25.4 | 241 | 25.4 | 132 | 21.1 | 133 | 25.5 | 132.2579 | 29.5 | 122 | 26.1 | 125 | 27.6 | 136.8227 | 28.1942 | 165.052 | 37.17202 | 165.7326 | 37.20477 | 146.5355 | 37.1017
248 | 18.4 | 226 | 23.9 | 225 | 23.9 | 225.2866 | 23.9 | 219 | 23.1 | 220 | 24.4 | 206.1546 | 23.2 | 197 | 22.2 | 207 | 22.3 | 213.5089 | 23.4 | 212 | 23.3 | 0.968 | 23.3 | 184.3965 | 22.3 | 204 | 25.2 | 239.6258 | 25.3 | 240 | 25.3 | 132 | 21 | 133 | 25.4 | 131.9432 | 29.4 | 122 | 25.9 | 125 | 27.5 | 136.3733 | 28.07664 | 163.341 | 37.05593 | 163.2785 | 37.08789 | 145.6293 | 36.98525
248 | 18.4 | 226 | 23.8 | 224 | 23.8 | 224.3579 | 23.8 | 219 | 23 | 219 | 24.3 | 205.0213 | 23.1 | 197 | 22.1 | 207 | 22.2 | 212.7247 | 23.3 | 211 | 23.2 | 0.968 | 23.2 | 184.2814 | 22.2 | 203 | 25.1 | 238.3812 | 25.2 | 239 | 25.2 | 132 | 20.9 | 133 | 25.3 | 131.6561 | 29.3 | 122 | 25.8 | 124 | 27.4 | 135.9651 | 27.95994 | 161.5715 | 36.93869 | 161.1584 | 36.97113 | 144.9393 | 36.86867
248 | 18.5 | 225 | 23.7 | 224 | 23.7 | 223.6633 | 23.7 | 218 | 22.9 | 218 | 24.2 | 203.927 | 23 | 196 | 22 | 207 | 22.1 | 211.984 | 23.2 | 211 | 23.1 | 0.968 | 23.1 | 184.1541 | 22.1 | 202 | 25 | 237.1776 | 25.1 | 237 | 25.1 | 131 | 20.8 | 132 | 25.2 | 131.3739 | 29.2 | 122 | 25.7 | 124 | 27.2 | 135.582 | 27.84404 | 159.8811 | 36.82205 | 159.2746 | 36.85467 | 144.2846 | 36.75216
248 | 18.5 | 224 | 23.6 | 223 | 23.6 | 222.9987 | 23.6 | 217 | 22.8 | 216 | 24.1 | 202.8587 | 22.9 | 195 | 21.9 | 206 | 22 | 211.3219 | 23.1 | 210 | 23 | 0.968 | 23 | 184.0406 | 22 | 201 | 24.9 | 236.0023 | 25 | 236 | 25 | 131 | 20.7 | 132 | 25.1 | 131.0924 | 29.1 | 121 | 25.6 | 124 | 27.1 | 135.2136 | 27.72655 | 158.2072 | 36.70596 | 157.6213 | 36.73816 | 143.6627 | 36.63552
248 | 18.6 | 224 | 23.5 | 222 | 23.5 | 222.3161 | 23.5 | 217 | 22.7 | 215 | 24 | 201.8592 | 22.8 | 195 | 21.8 | 206 | 21.9 | 210.7025 | 23 | 209 | 22.9 | 0.968 | 22.9 | 183.9257 | 21.9 | 200 | 24.8 | 234.8094 | 24.9 | 235 | 24.9 | 131 | 20.6 | 132 | 25 | 130.8169 | 29 | 121 | 25.5 | 124 | 27 | 134.8645 | 27.61033 | 156.5412 | 36.58877 | 156.1545 | 36.62133 | 143.0673 | 36.51912
248 | 18.6 | 223 | 23.4 | 222 | 23.4 | 221.6247 | 23.4 | 216 | 22.6 | 214 | 23.9 | 200.972 | 22.7 | 195 | 21.7 | 206 | 21.8 | 210.0856 | 22.9 | 209 | 22.8 | 0.968 | 22.8 | 183.804 | 21.8 | 199 | 24.7 | 233.6405 | 24.8 | 234 | 24.8 | 130 | 20.6 | 131 | 24.9 | 130.5084 | 28.8 | 121 | 25.4 | 123 | 26.9 | 134.5358 | 27.49437 | 155.0285 | 36.47213 | 154.8156 | 36.50482 | 142.4791 | 36.40206
248 | 18.7 | 223 | 23.3 | 221 | 23.3 | 220.9524 | 23.3 | 215 | 22.5 | 213 | 23.8 | 200.2225 | 22.6 | 195 | 21.6 | 206 | 21.7 | 209.4718 | 22.8 | 208 | 22.7 | 0.968 | 22.7 | 183.6877 | 21.7 | 198 | 24.6 | 232.4984 | 24.7 | 233 | 24.7 | 130 | 20.5 | 131 | 24.8 | 130.1983 | 28.7 | 121 | 25.2 | 123 | 26.8 | 134.2071 | 27.377 | 153.6858 | 36.35543 | 153.4133 | 36.38855 | 141.9185 | 36.28532
248 | 18.7 | 222 | 23.2 | 220 | 23.2 | 220.2942 | 23.2 | 215 | 22.4 | 212 | 23.7 | 199.5477 | 22.5 | 194 | 21.5 | 206 | 21.6 | 208.8895 | 22.7 | 208 | 22.6 | 0.968 | 22.6 | 183.5694 | 21.6 | 197 | 24.5 | 231.3602 | 24.6 | 232 | 24.6 | 130 | 20.4 | 131 | 24.7 | 129.8906 | 28.6 | 120 | 25.1 | 123 | 26.7 | 133.8702 | 27.26048 | 152.5134 | 36.23855 | 151.9955 | 36.27106 | 141.3736 | 36.16917
248 | 18.8 | 222 | 23.1 | 220 | 23.1 | 219.6325 | 23.1 | 214 | 22.3 | 210 | 23.6 | 198.9253 | 22.4 | 194 | 21.4 | 206 | 21.5 | 208.3353 | 22.6 | 207 | 22.5 | 0.968 | 22.5 | 183.4503 | 21.5 | 196 | 24.4 | 230.2152 | 24.5 | 230 | 24.5 | 130 | 20.3 | 130 | 24.6 | 129.5598 | 28.5 | 120 | 25 | 122 | 26.5 | 133.5316 | 27.14421 | 151.4924 | 36.1221 | 150.5951 | 36.15473 | 140.8172 | 36.05168
248 | 18.8 | 221 | 23 | 219 | 23 | 218.9868 | 23 | 214 | 22.2 | 209 | 23.5 | 198.3155 | 22.3 | 194 | 21.3 | 206 | 21.4 | 207.7919 | 22.5 | 207 | 22.4 | 0.968 | 22.4 | 183.3294 | 21.4 | 195 | 24.3 | 229.1009 | 24.4 | 229 | 24.4 | 129 | 20.2 | 130 | 24.5 | 129.2466 | 28.4 | 120 | 24.9 | 122 | 26.4 | 133.1876 | 27.0272 | 150.5481 | 36.00521 | 149.2455 | 36.03858 | 140.2703 | 35.93492
248 | 18.9 | 221 | 22.9 | 218 | 22.9 | 218.3447 | 22.9 | 214 | 22.1 | 208 | 23.4 | 197.7046 | 22.2 | 194 | 21.2 | 205 | 21.3 | 207.2775 | 22.4 | 206 | 22.3 | 0.968 | 22.3 | 183.2086 | 21.3 | 194 | 24.2 | 228.014 | 24.3 | 228 | 24.3 | 129 | 20.1 | 130 | 24.4 | 128.9468 | 28.3 | 119 | 24.8 | 122 | 26.3 | 132.8468 | 26.91044 | 149.8186 | 35.8887 | 148.0257 | 35.9209 | 139.7268 | 35.81895
248 | 18.9 | 220 | 22.8 | 218 | 22.8 | 217.709 | 22.8 | 213 | 22 | 207 | 23.3 | 197.1333 | 22.1 | 194 | 21.1 | 205 | 21.2 | 206.8429 | 22.3 | 206 | 22.2 | 0.968 | 22.2 | 183.0828 | 21.2 | 193 | 24.1 | 226.9139 | 24.2 | 227 | 24.2 | 129 | 20.1 | 130 | 24.3 | 128.6273 | 28.1 | 119 | 24.7 | 122 | 26.2 | 132.496 | 26.79375 | 149.1618 | 35.7723 | 146.9393 | 35.80426 | 139.1853 | 35.70152
248 | 19 | 220 | 22.7 | 217 | 22.7 | 217.0852 | 22.7 | 213 | 21.9 | 206 | 23.2 | 196.6951 | 22 | 193 | 21 | 205 | 21.1 | 206.4269 | 22.2 | 205 | 22.1 | 0.968 | 22.1 | 182.9511 | 21.1 | 192 | 24 | 225.8582 | 24.1 | 226 | 24.1 | 128 | 20 | 129 | 24.2 | 128.3226 | 28 | 119 | 24.5 | 121 | 26.1 | 132.159 | 26.67686 | 148.5442 | 35.65548 | 146.0062 | 35.6883 | 138.6507 | 35.58507
248 | 19 | 219 | 22.6 | 217 | 22.6 | 216.508 | 22.6 | 213 | 21.8 | 205 | 23.1 | 196.3318 | 21.9 | 193 | 20.9 | 205 | 21 | 206.0686 | 22.1 | 205 | 22 | 0.968 | 22 | 182.8257 | 21 | 191 | 23.9 | 224.8639 | 24 | 225 | 24 | 128 | 19.9 | 129 | 24.1 | 128.0338 | 27.9 | 118 | 24.4 | 121 | 26 | 131.828 | 26.5601 | 147.969 | 35.53891 | 145.1629 | 35.57074 | 138.1187 | 35.46928
248 | 19.1 | 219 | 22.5 | 216 | 22.5 | 215.9445 | 22.5 | 213 | 21.7 | 204 | 23 | 196.0382 | 21.8 | 193 | 20.8 | 205 | 20.9 | 205.8568 | 22 | 205 | 21.9 | 0.968 | 21.9 | 182.6928 | 20.9 | 191 | 23.8 | 223.9322 | 23.9 | 224 | 23.9 | 128 | 19.8 | 129 | 24 | 127.7266 | 27.8 | 118 | 24.3 | 121 | 25.8 | 131.4796 | 26.44346 | 147.403 | 35.42263 | 144.4349 | 35.45447 | 137.5791 | 35.35185
248 | 19.1 | 219 | 22.4 | 215 | 22.4 | 215.3994 | 22.4 | 213 | 21.6 | 203 | 22.9 | 195.7963 | 21.7 | 193 | 20.7 | 205 | 20.8 | 205.734375 | 21.9 | 205 | 21.8 | 0.968 | 21.8 | 182.5568 | 20.8 | 190 | 23.7 | 223.0841 | 23.8 | 223 | 23.8 | 127 | 19.7 | 128 | 23.9 | 127.4525 | 27.7 | 118 | 24.2 | 120 | 25.7 | 131.1263 | 26.32689 | 146.8474 | 35.30526 | 143.8956 | 35.3385 | 137.0532 | 35.2354
248 | 19.2 | 219 | 22.3 | 215 | 22.3 | 214.979 | 22.3 | 213 | 21.5 | 202 | 22.8 | 195.6024 | 21.6 | 193 | 20.6 | 205 | 20.7 | 205.5901 | 21.8 | 205 | 21.7 | 0.968 | 21.7 | 182.4164 | 20.7 | 189 | 23.6 | 222.2877 | 23.7 | 222 | 23.7 | 127 | 19.6 | 128 | 23.8 | 127.1828 | 27.6 | 118 | 24.1 | 120 | 25.6 | 130.7372 | 26.21062 | 146.3279 | 35.18869 | 143.378 | 35.22138 | 136.5198 | 35.11906
248 | 19.2 | 219 | 22.2 | 215 | 22.2 | 214.6696 | 22.2 | 212 | 21.4 | 202 | 22.7 | 195.4448 | 21.5 | 193 | 20.5 | 204 | 20.6 | 205.4376 | 21.7 | 205 | 21.6 | 0.968 | 21.6 | 182.2775 | 20.6 | 189 | 23.5 | 221.5548 | 23.6 | 221 | 23.6 | 127 | 19.6 | 128 | 23.7 | 126.8885 | 27.4 | 117 | 24 | 120 | 25.5 | 130.3194 | 26.09392 | 145.8213 | 35.0726 | 142.8785 | 35.10468 | 135.991 | 35.00194
248 | 19.3 | 219 | 22.1 | 215 | 22.1 | 214.3758 | 22.1 | 212 | 21.3 | 201 | 22.6 | 195.2852 | 21.4 | 193 | 20.4 | 204 | 20.5 | 205.2983 | 21.6 | 205 | 21.5 | 0.968 | 21.5 | 182.1361 | 20.5 | 188 | 23.4 | 220.9381 | 23.5 | 220 | 23.5 | 127 | 19.5 | 127 | 23.6 | 126.6027 | 27.3 | 117 | 23.8 | 120 | 25.4 | 129.9078 | 25.97728 | 145.3069 | 34.95492 | 142.3831 | 34.98859 | 135.4751 | 34.88518
247 | 19.3 | 218 | 22 | 215 | 22 | 214.1334 | 22 | 212 | 21.2 | 200 | 22.5 | 195.1336 | 21.3 | 192 | 20.3 | 204 | 20.4 | 205.1427 | 21.5 | 204 | 21.4 | 0.968 | 21.4 | 181.9821 | 20.4 | 188 | 23.3 | 220.3387 | 23.4 | 220 | 23.4 | 126 | 19.4 | 127 | 23.5 | 126.3181 | 27.2 | 117 | 23.7 | 119 | 25.3 | 129.5067 | 25.86082 | 144.8012 | 34.8381 | 141.8841 | 34.87134 | 134.9605 | 34.76884
247 | 19.4 | 218 | 21.9 | 214 | 21.9 | 213.9701 | 21.9 | 212 | 21.1 | 200 | 22.4 | 194.9752 | 21.2 | 192 | 20.2 | 204 | 20.3 | 204.9969 | 21.4 | 204 | 21.3 | 0.968 | 21.3 | 181.8369 | 20.3 | 187 | 23.2 | 219.7442 | 23.3 | 219 | 23.3 | 126 | 19.3 | 127 | 23.4 | 126.0101 | 27.1 | 116 | 23.6 | 119 | 25.1 | 129.0918 | 25.7435 | 144.2995 | 34.72226 | 141.3968 | 34.75464 | 134.4465 | 34.6519
247 | 19.4 | 218 | 21.8 | 214 | 21.8 | 213.8379 | 21.8 | 212 | 21 | 199 | 22.3 | 194.817 | 21.1 | 192 | 20.1 | 204 | 20.2 | 204.8488 | 21.3 | 204 | 21.2 | 0.968 | 21.2 | 181.6895 | 20.2 | 186 | 23.1 | 219.1398 | 23.2 | 219 | 23.2 | 126 | 19.2 | 127 | 23.3 | 125.7311 | 27 | 116 | 23.5 | 119 | 25 | 128.7039 | 25.62704 | 143.7929 | 34.60507 | 140.91 | 34.638 | 133.9485 | 34.53514
247 | 19.5 | 218 | 21.7 | 214 | 21.7 | 213.6902 | 21.7 | 212 | 20.9 | 199 | 22.2 | 194.6628 | 21 | 192 | 20 | 204 | 20.1 | 204.6915 | 21.2 | 204 | 21.1 | 0.968 | 21.1 | 181.5327 | 20.1 | 186 | 23 | 218.5597 | 23.1 | 218 | 23.1 | 125 | 19.1 | 126 | 23.2 | 125.4343 | 26.9 | 116 | 23.4 | 118 | 24.9 | 128.3509 | 25.51095 | 143.2988 | 34.48867 | 140.4278 | 34.52106 | 133.4563 | 34.41838
247 | 19.5 | 218 | 21.6 | 214 | 21.6 | 213.5476 | 21.6 | 211 | 20.8 | 198 | 22.1 | 194.5004 | 20.9 | 192 | 19.9 | 203 | 20 | 204.5347 | 21.1 | 204 | 21 | 0.968 | 21 | 181.3774 | 20 | 185 | 22.9 | 217.9994 | 23 | 218 | 23 | 125 | 19.1 | 126 | 23.1 | 125.1323 | 26.7 | 116 | 23.3 | 118 | 24.8 | 128.0606 | 25.39322 | 142.8156 | 34.37259 | 139.9557 | 34.40436 | 132.9876 | 34.30174
247 | 19.6 | 218 | 21.5 | 214 | 21.5 | 213.3947 | 21.5 | 211 | 20.7 | 198 | 22 | 194.3444 | 20.8 | 192 | 19.8 | 203 | 19.9 | 204.3759 | 21 | 204 | 20.9 | 0.968 | 20.9 | 181.2164 | 19.9 | 185 | 22.8 | 217.462 | 22.9 | 217 | 22.9 | 125 | 19 | 126 | 23 | 124.8544 | 26.6 | 115 | 23.1 | 118 | 24.7 | 127.9038 | 25.27652 | 142.3257 | 34.25534 | 139.4764 | 34.2876 | 132.5379 | 34.18541
247 | 19.6 | 218 | 21.4 | 214 | 21.4 | 213.2293 | 21.4 | 211 | 20.6 | 198 | 21.9 | 194.2033 | 20.7 | 191 | 19.7 | 203 | 19.8 | 204.2179 | 20.9 | 203 | 20.8 | 0.968 | 20.8 | 181.0504 | 19.8 | 184 | 22.7 | 216.9488 | 22.8 | 217 | 22.8 | 125 | 18.9 | 126 | 22.9 | 124.576 | 26.5 | 115 | 23 | 118 | 24.6 | 127.7272 | 25.16055 | 141.8388 | 34.13864 | 139.0091 | 34.17115 | 132.0808 | 34.06871
247 | 19.7 | 218 | 21.3 | 214 | 21.3 | 213.0798 | 21.3 | 211 | 20.5 | 198 | 21.8 | 194.0866 | 20.6 | 191 | 19.6 | 203 | 19.7 | 204.0531 | 20.8 | 203 | 20.7 | 0.968 | 20.7 | 180.8727 | 19.7 | 184 | 22.6 | 216.4437 | 22.7 | 216 | 22.7 | 124 | 18.8 | 125 | 22.8 | 124.2879 | 26.4 | 115 | 22.9 | 117 | 24.4 | 127.4694 | 25.0433 | 141.351 | 34.0223 | 138.5409 | 34.05487 | 131.6358 | 33.95207
247 | 19.7 | 218 | 21.2 | 213 | 21.2 | 212.9358 | 21.2 | 211 | 20.4 | 197 | 21.7 | 193.923 | 20.5 | 191 | 19.5 | 203 | 19.6 | 203.8811 | 20.7 | 203 | 20.6 | 0.968 | 20.6 | 180.6972 | 19.6 | 184 | 22.5 | 215.9483 | 22.6 | 216 | 22.6 | 124 | 18.7 | 125 | 22.7 | 124.0056 | 26.3 | 114 | 22.8 | 117 | 24.3 | 127.1917 | 24.92697 | 140.8669 | 33.90542 | 138.0755 | 33.93811 | 131.198 | 33.8358
247 | 19.8 | 218 | 21.1 | 213 | 21.1 | 212.7785 | 21.1 | 211 | 20.3 | 197 | 21.6 | 193.7664 | 20.4 | 191 | 19.4 | 202 | 19.5 | 203.719 | 20.6 | 203 | 20.5 | 0.968 | 20.5 | 180.5141 | 19.5 | 183 | 22.4 | 215.4574 | 22.5 | 215 | 22.5 | 124 | 18.6 | 125 | 22.6 | 123.7249 | 26.2 | 114 | 22.7 | 117 | 24.2 | 126.9081 | 24.81088 | 140.3908 | 33.78848 | 137.6261 | 33.82154 | 130.7481 | 33.71843
246 | 19.8 | 218 | 21 | 213 | 21 | 212.6245 | 21 | 210 | 20.2 | 197 | 21.5 | 193.6095 | 20.3 | 191 | 19.3 | 202 | 19.4 | 203.5417 | 20.5 | 203 | 20.4 | 0.968 | 20.4 | 180.3206 | 19.4 | 183 | 22.3 | 214.9828 | 22.4 | 215 | 22.4 | 123 | 18.6 | 124 | 22.5 | 123.4492 | 26 | 114 | 22.6 | 116 | 24.1 | 126.6033 | 24.69369 | 139.9172 | 33.67184 | 137.1751 | 33.7052 | 130.3191 | 33.6021
246 | 19.9 | 217 | 20.9 | 213 | 20.9 | 212.4681 | 20.9 | 210 | 20.1 | 197 | 21.4 | 193.446 | 20.2 | 191 | 19.2 | 202 | 19.3 | 203.3974 | 20.4 | 203 | 20.3 | 0.968 | 20.3 | 180.1322 | 19.3 | 183 | 22.2 | 214.5519 | 22.3 | 214 | 22.3 | 123 | 18.5 | 124 | 22.4 | 123.1849 | 25.9 | 114 | 22.4 | 116 | 24 | 126.2994 | 24.57687 | 139.4421 | 33.55508 | 136.7186 | 33.58796 | 129.8953 | 33.48595
246 | 19.9 | 217 | 20.8 | 213 | 20.8 | 212.3218 | 20.8 | 210 | 20 | 197 | 21.3 | 193.2786 | 20.1 | 190 | 19.1 | 202 | 19.2 | 203.2468 | 20.3 | 202 | 20.2 | 0.968 | 20.2 | 179.9313 | 19.2 | 183 | 22.1 | 214.161 | 22.2 | 214 | 22.2 | 123 | 18.4 | 124 | 22.3 | 122.9064 | 25.8 | 113 | 22.3 | 116 | 23.9 | 125.9843 | 24.46072 | 138.9846 | 33.4385 | 136.2767 | 33.47132 | 129.4668 | 33.36827
246 | 20 | 217 | 20.7 | 213 | 20.7 | 212.1671 | 20.7 | 210 | 19.9 | 197 | 21.2 | 193.1152 | 20 | 190 | 19 | 201 | 19.1 | 203.0665 | 20.2 | 202 | 20.1 | 0.968 | 20.1 | 179.7223 | 19.1 | 183 | 22 | 213.8657 | 22.1 | 214 | 22.1 | 122 | 18.3 | 124 | 22.2 | 122.6329 | 25.7 | 113 | 22.2 | 116 | 23.7 | 125.6669 | 24.34353 | 138.5193 | 33.32193 | 135.8463 | 33.35517 | 129.044 | 33.25169
246 | 20 | 217 | 20.6 | 213 | 20.6 | 212.0145 | 20.6 | 210 | 19.8 | 196 | 21.1 | 192.9433 | 19.9 | 190 | 18.9 | 201 | 19 | 202.8796 | 20.1 | 202 | 20 | 0.968 | 20 | 179.5088 | 19 | 183 | 21.9 | 213.6848 | 22 | 214 | 22 | 122 | 18.2 | 123 | 22.1 | 122.3525 | 25.6 | 113 | 22.1 | 115 | 23.6 | 125.3423 | 24.22696 | 138.0644 | 33.20541 | 135.4105 | 33.23761 | 128.6206 | 33.13567
246 | 20 | 217 | 20.5 | 212 | 20.5 | 211.8539 | 20.5 | 210 | 19.7 | 196 | 21 | 192.7748 | 19.8 | 190 | 18.8 | 201 | 18.9 | 202.6926 | 20 | 202 | 19.9 | 0.968 | 19.9 | 179.3002 | 18.9 | 183 | 21.8 | 213.5894 | 21.9 | 214 | 21.9 | 122 | 18.1 | 123 | 22 | 122.0587 | 25.5 | 112 | 22 | 115 | 23.5 | 125.0169 | 24.11026 | 137.6237 | 33.08902 | 134.9967 | 33.12085 | 128.1885 | 33.01823
245 | 20 | 217 | 20.4 | 212 | 20.4 | 211.6842 | 20.4 | 209 | 19.6 | 196 | 20.9 | 192.6146 | 19.7 | 190 | 18.7 | 201 | 18.8 | 202.5024 | 19.9 | 202 | 19.8 | 0.968 | 19.8 | 179.0687 | 18.8 | 182 | 21.7 | 213.4627 | 21.8 | 214 | 21.8 | 122 | 18.1 | 123 | 21.9 | 121.7864 | 25.3 | 112 | 21.9 | 115 | 23.4 | 124.6935 | 23.9935 | 137.1714 | 32.97195 | 134.6085 | 33.00507 | 127.7705 | 32.90178
245 | 20 | 217 | 20.3 | 212 | 20.3 | 211.5154 | 20.3 | 209 | 19.5 | 196 | 20.8 | 192.4804 | 19.6 | 189 | 18.6 | 200 | 18.7 | 202.2935 | 19.8 | 201 | 19.7 | 0.968 | 19.7 | 178.8354 | 18.7 | 182 | 21.6 | 213.3541 | 21.7 | 213 | 21.7 | 121 | 18 | 122 | 21.8 | 121.5158 | 25.2 | 112 | 21.7 | 114 | 23.3 | 124.3603 | 23.87667 | 136.7314 | 32.8555 | 134.2166 | 32.88764 | 127.3372 | 32.78587
245 | 20 | 217 | 20.2 | 212 | 20.2 | 211.3468 | 20.2 | 209 | 19.4 | 196 | 20.7 | 192.3045 | 19.5 | 189 | 18.5 | 200 | 18.6 | 202.0914 | 19.7 | 201 | 19.6 | 0.968 | 19.6 | 178.6053 | 18.6 | 182 | 21.5 | 213.2381 | 21.6 | 213 | 21.6 | 121 | 17.9 | 122 | 21.7 | 121.2224 | 25.1 | 112 | 21.6 | 114 | 23.2 | 124.0292 | 23.76022 | 136.2893 | 32.73922 | 133.8316 | 32.77131 | 126.8887 | 32.66856
244 | 19.9 | 217 | 20.1 | 212 | 20.1 | 211.1668 | 20.1 | 209 | 19.3 | 196 | 20.6 | 192.1276 | 19.4 | 189 | 18.4 | 200 | 18.5 | 201.8887 | 19.6 | 201 | 19.5 | 0.968 | 19.5 | 178.3596 | 18.5 | 182 | 21.4 | 213.1218 | 21.5 | 213 | 21.5 | 121 | 17.8 | 122 | 21.6 | 120.9437 | 25 | 111 | 21.5 | 114 | 23 | 123.6933 | 23.64358 | 135.8466 | 32.62167 | 133.4456 | 32.65546 | 126.4558 | 32.55211
244 | 19.9 | 216 | 20 | 212 | 20 | 210.9867 | 20 | 208 | 19.2 | 196 | 20.5 | 191.9513 | 19.3 | 189 | 18.3 | 200 | 18.4 | 201.6738 | 19.5 | 201 | 19.4 | 0.968 | 19.4 | 178.1101 | 18.4 | 182 | 21.3 | 213.005 | 21.4 | 213 | 21.4 | 120 | 17.7 | 121 | 21.5 | 120.666 | 24.9 | 111 | 21.4 | 114 | 22.9 | 123.3899 | 23.52719 | 135.4184 | 32.50509 | 133.0538 | 32.53803 | 126.0325 | 32.43584
243 | 19.8 | 216 | 19.9 | 211 | 19.9 | 210.804 | 19.9 | 208 | 19.1 | 195 | 20.4 | 191.7627 | 19.2 | 188 | 18.2 | 199 | 18.3 | 201.4519 | 19.4 | 200 | 19.3 | 0.968 | 19.3 | 177.8524 | 18.3 | 182 | 21.2 | 212.8884 | 21.3 | 213 | 21.3 | 120 | 17.6 | 121 | 21.4 | 120.3679 | 24.8 | 111 | 21.3 | 113 | 22.8 | 123.0735 | 23.41024 | 134.9858 | 32.38888 | 132.6678 | 32.42133 | 125.6333 | 32.31877
243 | 19.8 | 216 | 19.8 | 211 | 19.8 | 210.6141 | 19.8 | 208 | 19 | 195 | 20.3 | 191.5692 | 19.1 | 188 | 18.1 | 199 | 18.2 | 201.2255 | 19.3 | 200 | 19.2 | 0.968 | 19.2 | 177.5959 | 18.2 | 182 | 21.1 | 212.7647 | 21.2 | 213 | 21.2 | 120 | 17.6 | 121 | 21.3 | 120.075 | 24.6 | 110 | 21.2 | 113 | 22.7 | 122.792 | 23.29379 | 134.5466 | 32.27145 | 132.2806 | 32.30524 | 125.2656 | 32.20189
243 | 19.7 | 216 | 19.7 | 211 | 19.7 | 210.4225 | 19.7 | 208 | 18.9 | 195 | 20.2 | 191.3764 | 19 | 188 | 18 | 199 | 18.1 | 200.9995 | 19.2 | 200 | 19.1 | 0.968 | 19.1 | 177.3186 | 18.1 | 182 | 21 | 212.6397 | 21.1 | 213 | 21.1 | 120 | 17.5 | 121 | 21.2 | 119.7761 | 24.5 | 110 | 21 | 113 | 22.6 | 122.5207 | 23.17746 | 134.1147 | 32.15493 | 131.8895 | 32.18805 | 124.9124 | 32.08568
242 | 19.7 | 216 | 19.6 | 211 | 19.6 | 210.2254 | 19.6 | 208 | 18.8 | 195 | 20.1 | 191.1799 | 18.9 | 188 | 17.9 | 198 | 18 | 200.7495 | 19.1 | 200 | 19 | 0.968 | 19 | 177.0437 | 18 | 181 | 20.9 | 212.5169 | 21 | 213 | 21 | 119 | 17.4 | 120 | 21.1 | 119.4744 | 24.4 | 110 | 20.9 | 112 | 22.5 | 122.2592 | 23.06009 | 133.6794 | 32.03909 | 131.5182 | 32.07141 | 124.5664 | 31.96885
242 | 19.6 | 216 | 19.5 | 211 | 19.5 | 210.0269 | 19.5 | 207 | 18.7 | 195 | 20 | 190.9757 | 18.8 | 187 | 17.8 | 198 | 17.9 | 200.504 | 19 | 200 | 18.9 | 0.968 | 18.9 | 176.7648 | 17.9 | 181 | 20.8 | 212.3813 | 20.9 | 212 | 20.9 | 119 | 17.3 | 120 | 21 | 119.1816 | 24.3 | 109 | 20.8 | 112 | 22.3 | 122.0116 | 22.94345 | 133.2331 | 31.92172 | 131.1539 | 31.95478 | 124.2166 | 31.85197
242 | 19.6 | 215 | 19.4 | 210 | 19.4 | 209.8202 | 19.4 | 207 | 18.6 | 194 | 19.9 | 190.7671 | 18.7 | 187 | 17.7 | 198 | 17.8 | 200.2587 | 18.9 | 199 | 18.8 | 0.968 | 18.8 | 176.4658 | 17.8 | 181 | 20.7 | 212.247 | 20.8 | 212 | 20.8 | 119 | 17.2 | 120 | 20.9 | 118.8898 | 24.2 | 109 | 20.7 | 112 | 22.2 | 121.7702 | 22.82742 | 132.7998 | 31.80551 | 130.7926 | 31.83796 | 123.8323 | 31.73503
242 | 19.5 | 215 | 19.3 | 210 | 19.3 | 209.6087 | 19.3 | 207 | 18.5 | 194 | 19.8 | 190.5571 | 18.6 | 187 | 17.6 | 198 | 17.7 | 200.0033 | 18.8 | 199 | 18.7 | 0.968 | 18.7 | 176.1693 | 17.7 | 181 | 20.6 | 212.1144 | 20.7 | 212 | 20.7 | 119 | 17.1 | 120 | 20.8 | 118.5959 | 24.1 | 109 | 20.6 | 112 | 22.1 | 121.5055 | 22.70987 | 132.3774 | 31.6893 | 130.4247 | 31.7212 | 123.4346 | 31.61864
241 | 19.5 | 215 | 19.2 | 210 | 19.2 | 209.4008 | 19.2 | 207 | 18.4 | 194 | 19.7 | 190.3403 | 18.5 | 187 | 17.5 | 197 | 17.6 | 199.7471 | 18.7 | 199 | 18.6 | 0.968 | 18.6 | 175.8632 | 17.6 | 181 | 20.5 | 211.9704 | 20.6 | 212 | 20.6 | 118 | 17.1 | 119 | 20.7 | 118.3143 | 23.9 | 109 | 20.5 | 111 | 22 | 121.2481 | 22.59329 | 131.9624 | 31.57211 | 130.0467 | 31.6045 | 123.0435 | 31.50224
241 | 19.4 | 215 | 19.1 | 210 | 19.1 | 209.1754 | 19.1 | 206 | 18.3 | 194 | 19.6 | 190.1215 | 18.4 | 186 | 17.4 | 197 | 17.5 | 199.4846 | 18.6 | 198 | 18.5 | 0.968 | 18.5 | 175.5496 | 17.5 | 181 | 20.4 | 211.8205 | 20.5 | 212 | 20.5 | 118 | 17 | 119 | 20.6 | 118.0178 | 23.8 | 108 | 20.3 | 111 | 21.9 | 120.9863 | 22.4772 | 131.5637 | 31.45531 | 129.6749 | 31.48798 | 122.657 | 31.38548
241 | 19.4 | 215 | 19 | 209 | 19 | 208.9471 | 19 | 206 | 18.2 | 194 | 19.5 | 189.8976 | 18.3 | 186 | 17.3 | 196 | 17.4 | 199.2061 | 18.5 | 198 | 18.4 | 0.968 | 18.4 | 175.2102 | 17.4 | 181 | 20.3 | 211.6696 | 20.4 | 212 | 20.4 | 118 | 16.9 | 119 | 20.5 | 117.7144 | 23.7 | 108 | 20.2 | 111 | 21.8 | 120.7303 | 22.36013 | 131.176 | 31.33892 | 129.2982 | 31.37171 | 122.2883 | 31.26884
240 | 19.3 | 214 | 18.9 | 209 | 18.9 | 208.7187 | 18.9 | 206 | 18.1 | 194 | 19.4 | 189.6619 | 18.2 | 186 | 17.2 | 196 | 17.3 | 198.9264 | 18.4 | 198 | 18.3 | 0.968 | 18.3 | 174.8707 | 17.3 | 180 | 20.2 | 211.5177 | 20.3 | 212 | 20.3 | 118 | 16.8 | 119 | 20.4 | 117.4263 | 23.6 | 108 | 20.1 | 110 | 21.6 | 120.4913 | 22.24362 | 130.7922 | 31.2221 | 128.9149 | 31.25476 | 121.9295 | 31.15251
240 | 19.3 | 214 | 18.8 | 209 | 18.8 | 208.484 | 18.8 | 205 | 18 | 193 | 19.3 | 189.4241 | 18.1 | 186 | 17.1 | 196 | 17.2 | 198.6453 | 18.3 | 198 | 18.2 | 0.968 | 18.2 | 174.5378 | 17.2 | 180 | 20.1 | 211.3532 | 20.2 | 211 | 20.2 | 117 | 16.7 | 118 | 20.3 | 117.1158 | 23.5 | 107 | 20 | 110 | 21.5 | 120.2464 | 22.12759 | 130.4165 | 31.10521 | 128.5396 | 31.13837 | 121.5588 | 31.03526
240 | 19.2 | 214 | 18.7 | 209 | 18.7 | 208.2352 | 18.7 | 205 | 17.9 | 193 | 19.2 | 189.1803 | 18 | 185 | 17 | 195 | 17.1 | 198.3553 | 18.2 | 197 | 18.1 | 0.968 | 18.1 | 174.1782 | 17.1 | 180 | 20 | 211.1874 | 20.1 | 211 | 20.1 | 117 | 16.6 | 118 | 20.2 | 116.8029 | 23.4 | 107 | 19.9 | 110 | 21.4 | 119.996 | 22.01022 | 130.0354 | 30.98851 | 128.1605 | 31.02185 | 121.2022 | 30.91881
240 | 19.2 | 214 | 18.6 | 208 | 18.6 | 207.9862 | 18.6 | 205 | 17.8 | 193 | 19.1 | 188.9309 | 17.9 | 185 | 16.9 | 195 | 17 | 198.0516 | 18.1 | 197 | 18 | 0.968 | 18 | 173.8218 | 17 | 180 | 19.9 | 211.0213 | 20 | 211 | 20 | 117 | 16.6 | 118 | 20.1 | 116.5028 | 23.2 | 107 | 19.8 | 109 | 21.3 | 119.7591 | 21.89358 | 129.6557 | 30.87206 | 127.7669 | 30.90448 | 120.8516 | 30.80266
239 | 19.1 | 213 | 18.5 | 208 | 18.5 | 207.738 | 18.5 | 205 | 17.7 | 193 | 19 | 188.6773 | 17.8 | 185 | 16.8 | 195 | 16.9 | 197.7511 | 18 | 197 | 17.9 | 0.968 | 17.9 | 173.4558 | 16.9 | 180 | 19.8 | 210.8402 | 19.9 | 211 | 19.9 | 116 | 16.5 | 117 | 20 | 116.1873 | 23.1 | 106 | 19.6 | 109 | 21.2 | 119.5061 | 21.77737 | 129.2751 | 30.75542 | 127.3829 | 30.78785 | 120.4849 | 30.68498
239 | 19.1 | 213 | 18.4 | 208 | 18.4 | 207.4693 | 18.4 | 204 | 17.6 | 193 | 18.9 | 188.4176 | 17.7 | 184 | 16.7 | 194 | 16.8 | 197.4341 | 17.9 | 196 | 17.8 | 0.968 | 17.8 | 173.0776 | 16.8 | 180 | 19.7 | 210.6601 | 19.8 | 211 | 19.8 | 116 | 16.4 | 117 | 19.9 | 115.8936 | 23 | 106 | 19.5 | 109 | 21.1 | 119.2465 | 21.66037 | 128.904 | 30.63872 | 126.9998 | 30.67194 | 120.1216 | 30.56834
239 | 19 | 213 | 18.3 | 208 | 18.3 | 207.2029 | 18.3 | 204 | 17.5 | 192 | 18.8 | 188.1517 | 17.6 | 184 | 16.6 | 194 | 16.7 | 197.111 | 17.8 | 196 | 17.7 | 0.968 | 17.7 | 172.6865 | 16.7 | 179 | 19.6 | 210.4746 | 19.7 | 211 | 19.7 | 116 | 16.3 | 117 | 19.8 | 115.6069 | 22.9 | 106 | 19.4 | 108 | 20.9 | 118.9667 | 21.54361 | 128.5461 | 30.52233 | 126.6063 | 30.55414 | 119.7486 | 30.45228
239 | 19 | 213 | 18.2 | 207 | 18.2 | 206.9327 | 18.2 | 204 | 17.4 | 192 | 18.7 | 187.876 | 17.5 | 184 | 16.5 | 193 | 16.6 | 196.7841 | 17.7 | 196 | 17.6 | 0.968 | 17.6 | 172.2957 | 16.6 | 179 | 19.5 | 210.2814 | 19.6 | 210 | 19.6 | 116 | 16.2 | 117 | 19.7 | 115.2922 | 22.8 | 105 | 19.3 | 108 | 20.8 | 118.658 | 21.42703 | 128.1884 | 30.40575 | 126.2278 | 30.43751 | 119.3628 | 30.33485
238 | 18.9 | 212 | 18.1 | 207 | 18.1 | 206.6516 | 18.1 | 203 | 17.3 | 192 | 18.6 | 187.5783 | 17.4 | 183 | 16.4 | 193 | 16.5 | 196.4534 | 17.6 | 195 | 17.5 | 0.968 | 17.5 | 171.8926 | 16.5 | 179 | 19.4 | 210.0769 | 19.5 | 210 | 19.5 | 115 | 16.1 | 116 | 19.6 | 114.992 | 22.7 | 105 | 19.2 | 108 | 20.7 | 118.3573 | 21.31039 | 127.8283 | 30.28868 | 125.8494 | 30.32166 | 118.9798 | 30.21846
238 | 18.9 | 212 | 18 | 207 | 18 | 206.3601 | 18 | 203 | 17.2 | 192 | 18.5 | 187.2962 | 17.3 | 183 | 16.3 | 193 | 16.4 | 196.1062 | 17.5 | 195 | 17.4 | 0.968 | 17.4 | 171.4722 | 16.4 | 179 | 19.3 | 209.8717 | 19.4 | 210 | 19.4 | 115 | 16.1 | 116 | 19.5 | 114.6903 | 22.5 | 105 | 19.1 | 108 | 20.6 | 118.04 | 21.19357 | 127.4746 | 30.17223 | 125.4675 | 30.20423 | 118.6036 | 30.10249
238 | 18.8 | 212 | 17.9 | 207 | 17.9 | 206.0699 | 17.9 | 203 | 17.1 | 192 | 18.4 | 186.9954 | 17.2 | 182 | 16.2 | 192 | 16.3 | 195.7466 | 17.4 | 195 | 17.3 | 0.968 | 17.3 | 171.0513 | 16.3 | 179 | 19.2 | 209.6638 | 19.3 | 210 | 19.3 | 115 | 16 | 116 | 19.4 | 114.3594 | 22.4 | 104 | 18.9 | 107 | 20.5 | 117.7216 | 21.07687 | 127.1269 | 30.05596 | 125.0923 | 30.0879 | 118.2242 | 29.98524
238 | 18.8 | 212 | 17.8 | 206 | 17.8 | 205.768 | 17.8 | 202 | 17 | 191 | 18.3 | 186.6901 | 17.1 | 182 | 16.1 | 192 | 16.2 | 195.3948 | 17.3 | 194 | 17.2 | 0.968 | 17.2 | 170.6223 | 16.2 | 178 | 19.1 | 209.439 | 19.2 | 210 | 19.2 | 115 | 15.9 | 115 | 19.3 | 114.0729 | 22.3 | 104 | 18.8 | 107 | 20.4 | 117.4303 | 20.96041 | 126.7607 | 29.93859 | 124.7319 | 29.97193 | 117.8499 | 29.86873
237 | 18.7 | 211 | 17.7 | 206 | 17.7 | 205.4491 | 17.7 | 202 | 16.9 | 191 | 18.2 | 186.3849 | 17 | 182 | 16 | 191 | 16.1 | 195.0249 | 17.2 | 194 | 17.1 | 0.968 | 17.1 | 170.1694 | 16.1 | 178 | 19 | 209.2121 | 19.1 | 209 | 19.1 | 114 | 15.8 | 115 | 19.2 | 113.7692 | 22.2 | 104 | 18.7 | 107 | 20.2 | 117.1314 | 20.84396 | 126.406 | 29.82189 | 124.3604 | 29.85468 | 117.4842 | 29.75245
237 | 18.7 | 211 | 17.6 | 206 | 17.6 | 205.1292 | 17.6 | 201 | 16.8 | 191 | 18.1 | 186.0672 | 16.9 | 181 | 15.9 | 191 | 16 | 194.6414 | 17.1 | 193 | 17 | 0.968 | 17 | 169.71875 | 16 | 178 | 18.9 | 208.9805 | 19 | 209 | 19 | 114 | 15.7 | 115 | 19.1 | 113.4367 | 22.1 | 103 | 18.6 | 106 | 20.1 | 116.8191 | 20.72708 | 126.0488 | 29.70592 | 123.9949 | 29.73798 | 117.1155 | 29.63527
237 | 18.6 | 211 | 17.5 | 205 | 17.5 | 204.8082 | 17.5 | 201 | 16.7 | 191 | 18 | 185.734 | 16.8 | 181 | 15.8 | 190 | 15.9 | 194.2644 | 17 | 193 | 16.9 | 0.968 | 16.9 | 169.2529 | 15.9 | 178 | 18.8 | 208.7396 | 18.9 | 209 | 18.9 | 114 | 15.6 | 115 | 19 | 113.1264 | 22 | 103 | 18.5 | 106 | 20 | 116.5125 | 20.61056 | 125.6765 | 29.58831 | 123.6118 | 29.62165 | 116.7569 | 29.51851
237 | 18.6 | 210 | 17.4 | 205 | 17.4 | 204.4706 | 17.4 | 201 | 16.6 | 190 | 17.9 | 185.3993 | 16.7 | 180 | 15.7 | 190 | 15.8 | 193.8784 | 16.9 | 193 | 16.8 | 0.968 | 16.8 | 168.7839 | 15.8 | 178 | 18.7 | 208.4883 | 18.8 | 209 | 18.8 | 114 | 15.6 | 114 | 18.9 | 112.8096 | 21.8 | 103 | 18.4 | 106 | 19.9 | 116.1983 | 20.49417 | 125.3003 | 29.47173 | 123.2434 | 29.50477 | 116.3963 | 29.40205
236 | 18.5 | 210 | 17.3 | 205 | 17.3 | 204.1258 | 17.3 | 200 | 16.5 | 190 | 17.8 | 185.0624 | 16.6 | 180 | 15.6 | 189 | 15.7 | 193.4717 | 16.8 | 192 | 16.7 | 0.968 | 16.7 | 168.2974 | 15.7 | 177 | 18.6 | 208.2368 | 18.7 | 208 | 18.7 | 113 | 15.5 | 114 | 18.8 | 112.4785 | 21.7 | 102 | 18.2 | 105 | 19.8 | 115.857 | 20.37686 | 124.9275 | 29.35582 | 122.8809 | 29.38789 | 116.0433 | 29.28517
236 | 18.5 | 209 | 17.2 | 204 | 17.2 | 203.7723 | 17.2 | 200 | 16.4 | 190 | 17.7 | 184.7045 | 16.5 | 180 | 15.5 | 189 | 15.6 | 193.0583 | 16.7 | 192 | 16.6 | 0.968 | 16.6 | 167.8035 | 15.6 | 177 | 18.5 | 207.9773 | 18.6 | 208 | 18.6 | 113 | 15.4 | 114 | 18.7 | 112.1646 | 21.6 | 102 | 18.1 | 105 | 19.7 | 115.5309 | 20.2604 | 124.5461 | 29.23851 | 122.5144 | 29.27137 | 115.6832 | 29.16835
236 | 18.4 | 209 | 17.1 | 204 | 17.1 | 203.4134 | 17.1 | 199 | 16.3 | 190 | 17.6 | 184.3405 | 16.4 | 179 | 15.4 | 188 | 15.5 | 192.6431 | 16.6 | 191 | 16.5 | 0.968 | 16.5 | 167.3057 | 15.5 | 177 | 18.4 | 207.6966 | 18.5 | 208 | 18.5 | 113 | 15.3 | 114 | 18.6 | 111.8326 | 21.5 | 102 | 18 | 105 | 19.5 | 115.2162 | 20.14419 | 124.1699 | 29.12212 | 122.1492 | 29.15461 | 115.3123 | 29.05171
236 | 18.4 | 209 | 17 | 203 | 17 | 203.0382 | 17 | 199 | 16.2 | 189 | 17.5 | 183.9808 | 16.3 | 179 | 15.3 | 188 | 15.4 | 192.2068 | 16.5 | 191 | 16.4 | 0.968 | 16.4 | 166.7795 | 15.4 | 177 | 18.3 | 207.4189 | 18.4 | 208 | 18.4 | 112 | 15.2 | 113 | 18.5 | 111.505 | 21.4 | 101 | 17.9 | 104 | 19.4 | 114.8774 | 20.02658 | 123.7934 | 29.00591 | 121.7837 | 29.03779 | 114.9371 | 28.93507
235 | 18.3 | 208 | 16.9 | 203 | 16.9 | 202.6605 | 16.9 | 198 | 16.1 | 189 | 17.4 | 183.5951 | 16.2 | 178 | 15.2 | 187 | 15.3 | 191.761 | 16.4 | 190 | 16.3 | 0.968 | 16.3 | 166.2561 | 15.3 | 176 | 18.2 | 207.1398 | 18.3 | 207 | 18.3 | 112 | 15.1 | 113 | 18.4 | 111.1787 | 21.3 | 101 | 17.8 | 104 | 19.3 | 114.5603 | 19.9099 | 123.416 | 28.88866 | 121.4165 | 28.92109 | 114.5679 | 28.8188
235 | 18.3 | 208 | 16.8 | 203 | 16.8 | 202.2762 | 16.8 | 198 | 16 | 189 | 17.3 | 183.2052 | 16.1 | 178 | 15.1 | 187 | 15.2 | 191.3164 | 16.3 | 190 | 16.2 | 0.968 | 16.2 | 165.7285 | 15.2 | 176 | 18.1 | 206.8406 | 18.2 | 207 | 18.2 | 112 | 15.1 | 113 | 18.3 | 110.8503 | 21.1 | 101 | 17.7 | 104 | 19.2 | 114.2432 | 19.79394 | 123.0424 | 28.77196 | 121.0547 | 28.80457 | 114.2064 | 28.70204
235 | 18.2 | 207 | 16.7 | 202 | 16.7 | 201.8665 | 16.7 | 197 | 15.9 | 188 | 17.2 | 182.808 | 16 | 177 | 15 | 186 | 15.1 | 190.8545 | 16.2 | 190 | 16.1 | 0.968 | 16.1 | 165.1753 | 15.1 | 176 | 18 | 206.5359 | 18.1 | 207 | 18.1 | 111 | 15 | 112 | 18.2 | 110.5112 | 21 | 100 | 17.5 | 103 | 19.1 | 113.9039 | 19.67657 | 122.6684 | 28.65575 | 120.6973 | 28.68818 | 113.8665 | 28.5854
235 | 18.2 | 207 | 16.6 | 202 | 16.6 | 201.4635 | 16.6 | 197 | 15.8 | 188 | 17.1 | 182.4025 | 15.9 | 177 | 14.9 | 185 | 15 | 190.3804 | 16.1 | 189 | 16 | 0.968 | 16 | 164.6167 | 15 | 175 | 17.9 | 206.2239 | 18 | 206 | 18 | 111 | 14.9 | 112 | 18.1 | 110.1865 | 20.9 | 100 | 17.4 | 103 | 19 | 113.5755 | 19.56036 | 122.2968 | 28.53875 | 120.3272 | 28.57136 | 113.5513 | 28.46913
234 | 18.1 | 207 | 16.5 | 201 | 16.5 | 201.0504 | 16.5 | 196 | 15.7 | 188 | 17 | 181.9784 | 15.8 | 176 | 14.8 | 185 | 14.9 | 189.8967 | 16 | 189 | 15.9 | 0.968 | 15.9 | 164.0559 | 14.9 | 175 | 17.8 | 205.8998 | 17.9 | 206 | 17.9 | 111 | 14.8 | 112 | 18 | 109.8449 | 20.8 | 99.7 | 17.3 | 103 | 18.8 | 113.2475 | 19.44421 | 121.9277 | 28.42186 | 119.9653 | 28.45478 | 113.2466 | 28.35188
234 | 18.1 | 206 | 16.4 | 201 | 16.4 | 200.6117 | 16.4 | 196 | 15.6 | 187 | 16.9 | 181.5494 | 15.7 | 176 | 14.7 | 184 | 14.8 | 189.41 | 15.9 | 188 | 15.8 | 0.968 | 15.8 | 163.4773 | 14.8 | 175 | 17.7 | 205.5646 | 17.8 | 206 | 17.8 | 111 | 14.7 | 111 | 17.9 | 109.5056 | 20.7 | 99.4 | 17.2 | 102 | 18.7 | 112.9118 | 19.32684 | 121.5576 | 28.3051 | 119.6052 | 28.33839 | 112.9816 | 28.23536
234 | 18 | 206 | 16.3 | 201 | 16.3 | 200.1639 | 16.3 | 195 | 15.5 | 187 | 16.8 | 181.1251 | 15.6 | 175 | 14.6 | 184 | 14.7 | 188.8978 | 15.8 | 188 | 15.7 | 0.968 | 15.7 | 162.8821 | 14.7 | 175 | 17.6 | 205.2235 | 17.7 | 205 | 17.7 | 110 | 14.6 | 111 | 17.8 | 109.174 | 20.6 | 99.1 | 17.1 | 102 | 18.6 | 112.5816 | 19.21026 | 121.1941 | 28.1884 | 119.2351 | 28.2212 | 112.7243 | 28.11915
234 | 18 | 205 | 16.2 | 200 | 16.2 | 199.7191 | 16.2 | 195 | 15.4 | 187 | 16.7 | 180.6676 | 15.5 | 175 | 14.5 | 183 | 14.6 | 188.3839 | 15.7 | 187 | 15.6 | 0.968 | 15.6 | 162.2776 | 14.6 | 174 | 17.5 | 204.8766 | 17.6 | 205 | 17.6 | 110 | 14.6 | 111 | 17.7 | 108.8217 | 20.4 | 98.8 | 17 | 102 | 18.5 | 112.2415 | 19.09411 | 120.8466 | 28.07201 | 118.8723 | 28.10462 | 112.4227 | 28.0016
234 | 17.9 | 205 | 16.1 | 200 | 16.1 | 199.2625 | 16.1 | 194 | 15.3 | 186 | 16.6 | 180.2091 | 15.4 | 174 | 14.4 | 182 | 14.5 | 187.8536 | 15.6 | 186 | 15.5 | 0.968 | 15.5 | 161.6665 | 14.5 | 174 | 17.4 | 204.505 | 17.5 | 205 | 17.5 | 110 | 14.5 | 111 | 17.6 | 108.4843 | 20.3 | 98.6 | 16.8 | 101 | 18.4 | 111.8792 | 18.97698 | 120.4861 | 27.95525 | 118.5117 | 27.98866 | 112.1221 | 27.88472
233 | 17.9 | 204 | 16 | 199 | 16 | 198.7855 | 16 | 194 | 15.2 | 186 | 16.5 | 179.7455 | 15.3 | 173 | 14.3 | 182 | 14.4 | 187.3112 | 15.5 | 186 | 15.4 | 0.968 | 15.4 | 161.0369 | 14.4 | 174 | 17.3 | 204.1356 | 17.4 | 204 | 17.4 | 110 | 14.4 | 110 | 17.5 | 108.1542 | 20.2 | 98.3 | 16.7 | 101 | 18.3 | 111.512 | 18.86028 | 120.1384 | 27.83867 | 118.1402 | 27.87098 | 111.8205 | 27.76887
233 | 17.8 | 204 | 15.9 | 199 | 15.9 | 198.307 | 15.9 | 193 | 15.1 | 186 | 16.4 | 179.2653 | 15.2 | 173 | 14.2 | 181 | 14.3 | 186.7623 | 15.4 | 185 | 15.3 | 0.968 | 15.3 | 160.4027 | 14.3 | 173 | 17.2 | 203.7545 | 17.3 | 204 | 17.3 | 109 | 14.3 | 110 | 17.4 | 107.798 | 20.1 | 98 | 16.6 | 101 | 18.1 | 111.1168 | 18.74358 | 119.7986 | 27.7224 | 117.773 | 27.75422 | 111.5057 | 27.6515
233 | 17.8 | 203 | 15.8 | 198 | 15.8 | 197.8192 | 15.8 | 193 | 15 | 185 | 16.3 | 178.7721 | 15.1 | 172 | 14.1 | 180 | 14.2 | 186.2074 | 15.3 | 185 | 15.2 | 0.968 | 15.2 | 159.7707 | 14.2 | 173 | 17.1 | 203.3575 | 17.2 | 204 | 17.2 | 109 | 14.2 | 110 | 17.3 | 107.456 | 20 | 97.7 | 16.5 | 101 | 18 | 110.6803 | 18.62676 | 119.4382 | 27.60521 | 117.4141 | 27.63837 | 111.2043 | 27.53517
233 | 17.7 | 203 | 15.7 | 198 | 15.7 | 197.3075 | 15.7 | 192 | 14.9 | 185 | 16.2 | 178.275 | 15 | 172 | 14 | 180 | 14.1 | 185.6456 | 15.2 | 184 | 15.1 | 0.968 | 15.1 | 159.11 | 14.1 | 173 | 17 | 202.9471 | 17.1 | 203 | 17.1 | 109 | 14.1 | 109 | 17.2 | 107.1132 | 19.9 | 97.4 | 16.4 | 100 | 17.9 | 110.2659 | 18.51012 | 119.0981 | 27.48876 | 117.0469 | 27.52088 | 110.8978 | 27.4192
232 | 17.7 | 202 | 15.6 | 197 | 15.6 | 196.7958 | 15.6 | 191 | 14.8 | 185 | 16.1 | 177.7662 | 14.9 | 171 | 13.9 | 179 | 14 | 185.0577 | 15.1 | 184 | 15 | 0.968 | 15 | 158.4425 | 14 | 172 | 16.9 | 202.5382 | 17 | 203 | 17 | 109 | 14.1 | 109 | 17.1 | 106.7414 | 19.7 | 97.1 | 16.3 | 99.9 | 17.8 | 109.8787 | 18.39336 | 118.761 | 27.37255 | 116.688 | 27.40455 | 110.5945 | 27.30183
232 | 17.6 | 201 | 15.5 | 197 | 15.5 | 196.2784 | 15.5 | 191 | 14.7 | 184 | 16 | 177.2362 | 14.8 | 170 | 13.8 | 178 | 13.9 | 184.4637 | 15 | 183 | 14.9 | 0.968 | 14.9 | 157.7741 | 13.9 | 172 | 16.8 | 202.1085 | 16.9 | 202 | 16.9 | 108 | 14 | 109 | 17 | 106.3862 | 19.6 | 96.7 | 16.1 | 99.5 | 17.7 | 109.5247 | 18.27697 | 118.4228 | 27.25518 | 116.3274 | 27.28858 | 110.2964 | 27.18538
232 | 17.6 | 201 | 15.4 | 196 | 15.4 | 195.7365 | 15.4 | 190 | 14.6 | 184 | 15.9 | 176.705 | 14.7 | 170 | 13.7 | 177 | 13.8 | 183.8739 | 14.9 | 182 | 14.8 | 0.968 | 14.8 | 157.0939 | 13.8 | 171 | 16.7 | 201.6659 | 16.8 | 202 | 16.8 | 108 | 13.9 | 108 | 16.9 | 106.0305 | 19.5 | 96.3 | 16 | 99.2 | 17.6 | 109.191 | 18.16058 | 118.094 | 27.13854 | 115.9671 | 27.17127 | 109.9953 | 27.06941
232 | 17.5 | 200 | 15.3 | 196 | 15.3 | 195.1842 | 15.3 | 190 | 14.5 | 183 | 15.8 | 176.1659 | 14.6 | 169 | 13.6 | 177 | 13.7 | 183.2511 | 14.8 | 182 | 14.7 | 0.968 | 14.7 | 156.3893 | 13.7 | 171 | 16.6 | 201.2189 | 16.7 | 201 | 16.7 | 108 | 13.8 | 108 | 16.8 | 105.6545 | 19.4 | 96 | 15.9 | 98.9 | 17.4 | 108.8804 | 18.04382 | 117.7804 | 27.02251 | 115.5972 | 27.05482 | 109.6882 | 26.95198
231 | 17.5 | 200 | 15.2 | 195 | 15.2 | 194.63 | 15.2 | 189 | 14.4 | 183 | 15.7 | 175.598 | 14.5 | 168 | 13.5 | 176 | 13.6 | 182.6237 | 14.7 | 181 | 14.6 | 0.968 | 14.6 | 155.7018 | 13.6 | 171 | 16.5 | 200.7565 | 16.6 | 201 | 16.6 | 107 | 13.7 | 108 | 16.7 | 105.3068 | 19.3 | 95.6 | 15.8 | 98.5 | 17.3 | 108.5676 | 17.92724 | 117.4743 | 26.90483 | 115.2359 | 26.93861 | 109.3819 | 26.83522
231 | 17.4 | 199 | 15.1 | 194 | 15.1 | 194.0685 | 15.1 | 188 | 14.3 | 182 | 15.6 | 175.0182 | 14.4 | 168 | 13.4 | 175 | 13.5 | 181.9867 | 14.6 | 180 | 14.5 | 0.968 | 14.5 | 154.9977 | 13.5 | 170 | 16.4 | 200.2743 | 16.5 | 201 | 16.5 | 107 | 13.6 | 107 | 16.6 | 104.9562 | 19.2 | 95.2 | 15.7 | 98.2 | 17.2 | 108.2175 | 17.81084 | 117.1828 | 26.78814 | 114.8535 | 26.82148 | 109.0767 | 26.71876
231 | 17.4 | 198 | 15 | 194 | 15 | 193.4852 | 15 | 187 | 14.2 | 182 | 15.5 | 174.4305 | 14.3 | 167 | 13.3 | 174 | 13.4 | 181.3402 | 14.5 | 180 | 14.4 | 0.968 | 14.4 | 154.2599 | 13.4 | 170 | 16.3 | 199.7872 | 16.4 | 200 | 16.4 | 107 | 13.6 | 107 | 16.5 | 104.5827 | 19 | 94.8 | 15.6 | 97.9 | 17.1 | 107.8251 | 17.69347 | 116.8862 | 26.67229 | 114.4851 | 26.70478 | 108.7693 | 26.60188
231 | 17.3 | 198 | 14.9 | 193 | 14.9 | 192.8966 | 14.9 | 187 | 14.1 | 181 | 15.4 | 173.8358 | 14.2 | 166 | 13.2 | 173 | 13.3 | 180.6713 | 14.4 | 179 | 14.3 | 0.968 | 14.3 | 153.5187 | 13.3 | 169 | 16.2 | 199.3006 | 16.3 | 200 | 16.3 | 106 | 13.5 | 107 | 16.4 | 104.2216 | 18.9 | 94.5 | 15.4 | 97.5 | 17 | 107.448 | 17.57684 | 116.5768 | 26.55492 | 114.1026 | 26.58808 | 108.4577 | 26.48524
230 | 17.3 | 197 | 14.8 | 193 | 14.8 | 192.2924 | 14.8 | 186 | 14 | 181 | 15.3 | 173.2172 | 14.1 | 165 | 13.1 | 173 | 13.2 | 179.9984 | 14.3 | 178 | 14.2 | 0.968 | 14.2 | 152.776 | 13.2 | 169 | 16.1 | 198.7858 | 16.2 | 199 | 16.2 | 106 | 13.4 | 106 | 16.3 | 103.8564 | 18.8 | 94.1 | 15.3 | 97.2 | 16.9 | 107.0759 | 17.46081 | 116.274 | 26.43871 | 113.7354 | 26.47126 | 108.1448 | 26.36842
230 | 17.2 | 196 | 14.7 | 192 | 14.7 | 191.6674 | 14.7 | 185 | 13.9 | 180 | 15.2 | 172.598 | 14 | 165 | 13 | 172 | 13.1 | 179.3148 | 14.2 | 178 | 14.1 | 0.968 | 14.1 | 152.0055 | 13.1 | 168 | 16 | 198.2621 | 16.1 | 199 | 16.1 | 106 | 13.3 | 106 | 16.2 | 103.4794 | 18.7 | 93.7 | 15.2 | 96.8 | 16.7 | 106.6884 | 17.34313 | 115.9719 | 26.32262 | 113.3699 | 26.35462 | 107.8408 | 26.25197
230 | 17.2 | 196 | 14.6 | 191 | 14.6 | 191.0367 | 14.6 | 185 | 13.8 | 180 | 15.1 | 171.9713 | 13.9 | 164 | 12.9 | 171 | 13 | 178.6034 | 14.1 | 177 | 14 | 0.968 | 14 | 151.2248 | 13 | 168 | 15.9 | 197.7301 | 16 | 198 | 16 | 105 | 13.2 | 106 | 16.1 | 103.1115 | 18.6 | 93.3 | 15.1 | 96.5 | 16.6 | 106.3142 | 17.22643 | 115.6548 | 26.20537 | 112.9893 | 26.2378 | 107.5422 | 26.13563
230 | 17.1 | 195 | 14.5 | 191 | 14.5 | 190.4032 | 14.5 | 184 | 13.7 | 179 | 15 | 171.3116 | 13.8 | 163 | 12.8 | 170 | 12.9 | 177.8895 | 14 | 176 | 13.9 | 0.968 | 13.9 | 150.4455 | 12.9 | 168 | 15.8 | 197.1852 | 15.9 | 197 | 15.9 | 105 | 13.1 | 105 | 16 | 102.7338 | 18.5 | 92.9 | 15 | 96.2 | 16.5 | 105.9472 | 17.11065 | 115.3531 | 26.08849 | 112.6184 | 26.12135 | 107.2419 | 26.01887
229 | 17.1 | 194 | 14.4 | 190 | 14.4 | 189.7401 | 14.4 | 183 | 13.6 | 179 | 14.9 | 170.652 | 13.7 | 162 | 12.7 | 169 | 12.8 | 177.1752 | 13.9 | 176 | 13.8 | 0.968 | 13.8 | 149.6408 | 12.8 | 167 | 15.7 | 196.6217 | 15.8 | 197 | 15.8 | 105 | 13.1 | 105 | 15.9 | 102.3579 | 18.3 | 92.5 | 14.9 | 95.8 | 16.4 | 105.5681 | 16.99316 | 115.0548 | 25.97234 | 112.2434 | 26.00501 | 106.9543 | 25.90217
229 | 17 | 193 | 14.3 | 189 | 14.3 | 189.0609 | 14.3 | 182 | 13.5 | 178 | 14.8 | 169.983 | 13.6 | 162 | 12.6 | 168 | 12.7 | 176.4276 | 13.8 | 175 | 13.7 | 0.968 | 13.7 | 148.8166 | 12.7 | 167 | 15.6 | 196.0533 | 15.7 | 196 | 15.7 | 104 | 13 | 105 | 15.8 | 101.9912 | 18.2 | 92.1 | 14.7 | 95.5 | 16.3 | 105.1892 | 16.87695 | 114.7651 | 25.85546 | 111.8667 | 25.88819 | 106.6714 | 25.78578
229 | 17 | 193 | 14.2 | 189 | 14.2 | 188.3871 | 14.2 | 182 | 13.4 | 178 | 14.7 | 169.2877 | 13.5 | 161 | 12.5 | 167 | 12.6 | 175.6796 | 13.7 | 174 | 13.6 | 0.968 | 13.6 | 148.0006 | 12.6 | 166 | 15.5 | 195.4769 | 15.6 | 196 | 15.6 | 104 | 12.9 | 105 | 15.7 | 101.6018 | 18.1 | 91.7 | 14.6 | 95.2 | 16.2 | 104.7871 | 16.76098 | 114.4886 | 25.73857 | 111.4978 | 25.77161 | 106.3686 | 25.66859
228 | 16.9 | 192 | 14.1 | 188 | 14.1 | 187.6849 | 14.1 | 181 | 13.3 | 177 | 14.6 | 168.5846 | 13.4 | 160 | 12.4 | 167 | 12.5 | 174.9076 | 13.6 | 173 | 13.5 | 0.968 | 13.5 | 147.1818 | 12.5 | 166 | 15.4 | 194.8739 | 15.5 | 195 | 15.5 | 104 | 12.8 | 104 | 15.6 | 101.2336 | 18 | 91.3 | 14.5 | 94.8 | 16 | 104.3659 | 16.64367 | 114.2029 | 25.62176 | 111.1331 | 25.65522 | 106.0702 | 25.55208
228 | 16.9 | 191 | 14 | 187 | 14 | 186.9623 | 14 | 180 | 13.2 | 177 | 14.5 | 167.8834 | 13.3 | 159 | 12.3 | 166 | 12.4 | 174.1342 | 13.5 | 172 | 13.4 | 0.968 | 13.4 | 146.3336 | 12.4 | 165 | 15.3 | 194.2701 | 15.4 | 195 | 15.4 | 103 | 12.7 | 104 | 15.5 | 100.8867 | 17.9 | 91 | 14.4 | 94.5 | 15.9 | 103.9392 | 16.52691 | 113.9182 | 25.505 | 110.7588 | 25.53797 | 105.7889 | 25.43593
228 | 16.8 | 190 | 13.9 | 187 | 13.9 | 186.2377 | 13.9 | 179 | 13.1 | 176 | 14.4 | 167.1588 | 13.2 | 158 | 12.2 | 165 | 12.3 | 173.3387 | 13.4 | 172 | 13.3 | 0.968 | 13.3 | 145.484 | 12.3 | 165 | 15.2 | 193.6644 | 15.3 | 194 | 15.3 | 103 | 12.6 | 104 | 15.4 | 100.5131 | 17.8 | 90.6 | 14.3 | 94.2 | 15.8 | 103.5188 | 16.4107 | 113.6398 | 25.38861 | 110.4107 | 25.42133 | 105.504 | 25.31843
228 | 16.8 | 189 | 13.8 | 186 | 13.8 | 185.5126 | 13.8 | 178 | 13 | 176 | 14.3 | 166.4049 | 13.1 | 157 | 12.1 | 164 | 12.2 | 172.5453 | 13.3 | 171 | 13.2 | 0.968 | 13.2 | 144.6359 | 12.2 | 164 | 15.1 | 193.0262 | 15.2 | 193 | 15.2 | 103 | 12.6 | 103 | 15.3 | 100.1633 | 17.6 | 90.2 | 14.2 | 93.8 | 15.7 | 103.0964 | 16.29375 | 113.3554 | 25.27197 | 110.0676 | 25.30531 | 105.2248 | 25.20167
227 | 16.7 | 189 | 13.7 | 185 | 13.7 | 184.7567 | 13.7 | 177 | 12.9 | 175 | 14.2 | 165.6539 | 13 | 156 | 12 | 163 | 12.1 | 171.745 | 13.2 | 170 | 13.1 | 0.968 | 13.1 | 143.7624 | 12.1 | 163 | 15 | 192.3758 | 15.1 | 193 | 15.1 | 102 | 12.5 | 103 | 15.2 | 99.82148 | 17.5 | 89.8 | 14 | 93.5 | 15.6 | 102.6611 | 16.17687 | 113.0768 | 25.15545 | 109.7219 | 25.18775 | 104.9419 | 25.08571
227 | 16.7 | 188 | 13.6 | 184 | 13.6 | 183.9974 | 13.6 | 177 | 12.8 | 174 | 14.1 | 164.8864 | 12.9 | 156 | 11.9 | 162 | 12 | 170.9105 | 13.1 | 169 | 13 | 0.968 | 13 | 142.882 | 12 | 163 | 14.9 | 191.723 | 15 | 192 | 15 | 102 | 12.4 | 103 | 15.1 | 99.46357 | 17.4 | 89.4 | 13.9 | 93.1 | 15.5 | 102.2221 | 16.06036 | 112.8075 | 25.039 | 109.385 | 25.07087 | 104.6506 | 24.96828
227 | 16.6 | 187 | 13.5 | 183 | 13.5 | 183.2333 | 13.5 | 176 | 12.7 | 174 | 14 | 164.0929 | 12.8 | 155 | 11.8 | 161 | 11.9 | 170.0804 | 13 | 168 | 12.9 | 0.968 | 12.9 | 142.0006 | 11.9 | 162 | 14.8 | 191.0521 | 14.9 | 191 | 14.9 | 102 | 12.3 | 102 | 15 | 99.12495 | 17.3 | 88.9 | 13.8 | 92.7 | 15.3 | 101.7717 | 15.9436 | 112.5199 | 24.92205 | 109.0584 | 24.9549 | 104.3661 | 24.85188
227 | 16.6 | 186 | 13.4 | 183 | 13.4 | 182.4388 | 13.4 | 175 | 12.6 | 173 | 13.9 | 163.3009 | 12.7 | 154 | 11.7 | 160 | 11.8 | 169.2416 | 12.9 | 167 | 12.8 | 0.968 | 12.8 | 141.1056 | 11.8 | 162 | 14.7 | 190.3607 | 14.8 | 191 | 14.8 | 101 | 12.2 | 102 | 14.9 | 98.7956 | 17.2 | 88.5 | 13.7 | 92.4 | 15.2 | 101.3332 | 15.8269 | 112.2417 | 24.80566 | 108.7312 | 24.83772 | 104.0853 | 24.73598
226 | 16.5 | 185 | 13.3 | 182 | 13.3 | 181.6322 | 13.3 | 174 | 12.5 | 172 | 13.8 | 162.4948 | 12.6 | 153 | 11.6 | 159 | 11.7 | 168.3846 | 12.8 | 167 | 12.7 | 0.968 | 12.7 | 140.1847 | 11.7 | 161 | 14.6 | 189.661 | 14.7 | 190 | 14.7 | 101 | 12.1 | 102 | 14.8 | 98.43311 | 17.1 | 88.1 | 13.6 | 92 | 15.1 | 100.8967 | 15.71014 | 111.9696 | 24.68926 | 108.4246 | 24.72144 | 103.7928 | 24.61867
226 | 16.5 | 184 | 13.2 | 181 | 13.2 | 180.826 | 13.2 | 173 | 12.4 | 172 | 13.7 | 161.6578 | 12.5 | 152 | 11.5 | 158 | 11.6 | 167.5111 | 12.7 | 166 | 12.6 | 0.968 | 12.6 | 139.2658 | 11.6 | 161 | 14.5 | 188.9584 | 14.6 | 189 | 14.6 | 101 | 12.1 | 101 | 14.7 | 98.11292 | 16.9 | 87.6 | 13.5 | 91.6 | 15 | 100.4792 | 15.59374 | 111.6713 | 24.57183 | 108.1243 | 24.60523 | 103.4989 | 24.50203
226 | 16.4 | 183 | 13.1 | 180 | 13.1 | 180.0052 | 13.1 | 172 | 12.3 | 171 | 13.6 | 160.817 | 12.4 | 151 | 11.4 | 157 | 11.5 | 166.6356 | 12.6 | 165 | 12.5 | 0.968 | 12.5 | 138.3483 | 11.5 | 160 | 14.4 | 188.2215 | 14.5 | 188 | 14.5 | 100 | 12 | 101 | 14.6 | 97.80885 | 16.8 | 87.2 | 13.3 | 91.2 | 14.9 | 100.0749 | 15.47735 | 111.3817 | 24.45513 | 107.8189 | 24.48799 | 103.2026 | 24.38569
225 | 16.4 | 182 | 13 | 179 | 13 | 179.1498 | 13 | 171 | 12.2 | 170 | 13.5 | 159.9747 | 12.3 | 150 | 11.3 | 156 | 11.4 | 165.7411 | 12.5 | 164 | 12.4 | 0.968 | 12.4 | 137.3942 | 11.4 | 159 | 14.3 | 187.4745 | 14.4 | 188 | 14.4 | 99.9 | 11.9 | 101 | 14.5 | 97.464 | 16.7 | 86.8 | 13.2 | 90.8 | 14.8 | 99.66792 | 15.3604 | 111.0896 | 24.33904 | 107.5258 | 24.37129 | 102.9011 | 24.26875
225 | 16.3 | 181 | 12.9 | 179 | 12.9 | 178.2933 | 12.9 | 170 | 12.1 | 170 | 13.4 | 159.1095 | 12.2 | 149 | 11.2 | 155 | 11.3 | 164.8212 | 12.4 | 163 | 12.3 | 0.968 | 12.3 | 136.4318 | 11.3 | 159 | 14.2 | 186.7264 | 14.3 | 187 | 14.3 | 99.6 | 11.8 | 100 | 14.4 | 97.1161 | 16.6 | 86.4 | 13.1 | 90.4 | 14.6 | 99.32759 | 15.24389 | 110.7944 | 24.22155 | 107.2353 | 24.25521 | 102.6063 | 24.15193
225 | 16.3 | 180 | 12.8 | 178 | 12.8 | 177.4354 | 12.8 | 169 | 12 | 169 | 13.3 | 158.2218 | 12.1 | 148 | 11.1 | 154 | 11.2 | 163.9047 | 12.3 | 162 | 12.2 | 0.968 | 12.2 | 135.4831 | 11.2 | 158 | 14.1 | 185.9559 | 14.2 | 186 | 14.2 | 99.2 | 11.7 | 100 | 14.3 | 96.7411 | 16.5 | 85.9 | 13 | 90.1 | 14.5 | 99.04659 | 15.12743 | 110.5138 | 24.1051 | 106.9404 | 24.13802 | 102.314 | 24.03541
224 | 16.2 | 179 | 12.7 | 177 | 12.7 | 176.5433 | 12.7 | 168 | 11.9 | 168 | 13.2 | 157.3346 | 12 | 147 | 11 | 153 | 11.1 | 162.9784 | 12.2 | 161 | 12.1 | 0.968 | 12.1 | 134.5148 | 11.1 | 157 | 14 | 185.1712 | 14.1 | 185 | 14.1 | 98.8 | 11.6 | 99.9 | 14.2 | 96.3263 | 16.4 | 85.5 | 12.9 | 89.7 | 14.4 | 98.80013 | 15.01012 | 110.2368 | 23.98919 | 106.6581 | 24.02138 | 102.0256 | 23.91865
224 | 16.2 | 178 | 12.6 | 176 | 12.6 | 175.6512 | 12.6 | 167 | 11.8 | 167 | 13.1 | 156.4371 | 11.9 | 146 | 10.9 | 152 | 11 | 162.0067 | 12.1 | 160 | 12 | 0.968 | 12 | 133.5304 | 11 | 157 | 13.9 | 184.3815 | 14 | 185 | 14 | 98.5 | 11.6 | 99.6 | 14.1 | 95.93421 | 16.2 | 85 | 12.8 | 89.3 | 14.3 | 98.56245 | 14.89355 | 109.9441 | 23.87194 | 106.3745 | 23.90462 | 101.7476 | 23.80183
224 | 16.1 | 177 | 12.5 | 175 | 12.5 | 174.7352 | 12.5 | 166 | 11.7 | 167 | 13 | 155.5112 | 11.8 | 145 | 10.8 | 151 | 10.9 | 161.0482 | 12 | 159 | 11.9 | 0.968 | 11.9 | 132.5539 | 10.9 | 156 | 13.8 | 183.5861 | 13.9 | 184 | 13.9 | 98.1 | 11.5 | 99.3 | 14 | 95.56165 | 16.1 | 84.6 | 12.6 | 88.9 | 14.2 | 98.12666 | 14.77752 | 109.6652 | 23.75567 | 106.0903 | 23.7878 | 101.4622 | 23.68501
224 | 16.1 | 176 | 12.4 | 174 | 12.4 | 173.8124 | 12.4 | 165 | 11.6 | 166 | 12.9 | 154.5811 | 11.7 | 144 | 10.7 | 150 | 10.8 | 160.0824 | 11.9 | 158 | 11.8 | 0.968 | 11.8 | 131.571 | 10.8 | 155 | 13.7 | 182.757 | 13.8 | 183 | 13.8 | 97.7 | 11.4 | 98.9 | 13.9 | 95.16492 | 16 | 84.1 | 12.5 | 88.5 | 14.1 | 97.65498 | 14.65978 | 109.3877 | 23.6394 | 105.8075 | 23.67116 | 101.1782 | 23.56862
223 | 16 | 175 | 12.3 | 173 | 12.3 | 172.8715 | 12.3 | 164 | 11.5 | 165 | 12.8 | 153.6431 | 11.6 | 143 | 10.6 | 148 | 10.7 | 159.0897 | 11.8 | 157 | 11.7 | 0.968 | 11.7 | 130.5587 | 10.7 | 155 | 13.6 | 181.9264 | 13.7 | 182 | 13.7 | 97.3 | 11.3 | 98.6 | 13.8 | 94.79041 | 15.9 | 83.6 | 12.4 | 88.1 | 13.9 | 97.20137 | 14.54327 | 109.1127 | 23.52209 | 105.5241 | 23.55446 | 100.8975 | 23.45216
223 | 16 | 174 | 12.2 | 172 | 12.2 | 171.9315 | 12.2 | 163 | 11.4 | 164 | 12.7 | 152.6758 | 11.5 | 142 | 10.5 | 147 | 10.6 | 158.0887 | 11.7 | 156 | 11.6 | 0.968 | 11.6 | 129.5524 | 10.6 | 154 | 13.5 | 181.0973 | 13.6 | 181 | 13.6 | 96.9 | 11.2 | 98.3 | 13.7 | 94.40272 | 15.8 | 83.2 | 12.3 | 87.7 | 13.8 | 96.77315 | 14.42736 | 108.8465 | 23.40539 | 105.2464 | 23.43788 | 100.6101 | 23.33534
223 | 15.9 | 173 | 12.1 | 171 | 12.1 | 170.9808 | 12.1 | 162 | 11.3 | 163 | 12.6 | 151.6924 | 11.4 | 140 | 10.4 | 146 | 10.5 | 157.0887 | 11.6 | 155 | 11.5 | 0.968 | 11.5 | 128.5431 | 10.5 | 153 | 13.4 | 180.2258 | 13.5 | 180 | 13.5 | 96.4 | 11.1 | 98 | 13.6 | 94.00282 | 15.7 | 82.7 | 12.2 | 87.3 | 13.7 | 96.3376 | 14.31011 | 108.5763 | 23.289 | 104.9697 | 23.32155 | 100.3156 | 23.21882
222 | 15.9 | 172 | 12 | 170 | 12 | 169.9921 | 12 | 161 | 11.2 | 162 | 12.5 | 150.7119 | 11.3 | 139 | 10.3 | 145 | 10.4 | 156.078 | 11.5 | 154 | 11.4 | 0.968 | 11.4 | 127.508 | 10.4 | 152 | 13.3 | 179.3542 | 13.4 | 180 | 13.4 | 96 | 11.1 | 97.7 | 13.5 | 93.59388 | 15.5 | 82.2 | 12.1 | 86.9 | 13.6 | 95.90352 | 14.19378 | 108.2963 | 23.17211 | 104.6905 | 23.20473 | 100.0389 | 23.10237
222 | 15.8 | 171 | 11.9 | 169 | 11.9 | 169.0077 | 11.9 | 160 | 11.1 | 162 | 12.4 | 149.7075 | 11.2 | 138 | 10.2 | 144 | 10.3 | 155.0443 | 11.4 | 153 | 11.3 | 0.968 | 11.3 | 126.4699 | 10.3 | 152 | 13.2 | 178.4767 | 13.3 | 179 | 13.3 | 95.6 | 11 | 97.3 | 13.4 | 93.17274 | 15.4 | 81.8 | 11.9 | 86.5 | 13.5 | 95.45357 | 14.07762 | 108.0199 | 23.05523 | 104.4229 | 23.08809 | 99.73669 | 22.98512
222 | 15.8 | 170 | 11.8 | 168 | 11.8 | 168.0258 | 11.8 | 159 | 11 | 161 | 12.3 | 148.6729 | 11.1 | 137 | 10.1 | 143 | 10.2 | 154.0028 | 11.3 | 152 | 11.2 | 0.968 | 11.2 | 125.4293 | 10.2 | 151 | 13.1 | 177.5793 | 13.2 | 178 | 13.2 | 95.2 | 10.9 | 96.9 | 13.3 | 92.76917 | 15.3 | 81.3 | 11.8 | 86.1 | 13.4 | 94.99117 | 13.96037 | 107.733 | 22.93835 | 104.1537 | 22.97176 | 99.45557 | 22.86867
221 | 15.7 | 169 | 11.7 | 167 | 11.7 | 167.0013 | 11.7 | 158 | 10.9 | 160 | 12.2 | 147.6426 | 11 | 136 | 10 | 142 | 10.1 | 152.9569 | 11.2 | 151 | 11.1 | 0.968 | 11.1 | 124.3727 | 10.1 | 150 | 13 | 176.6559 | 13.1 | 177 | 13.1 | 94.7 | 10.8 | 96.5 | 13.2 | 92.36878 | 15.2 | 80.8 | 11.7 | 85.7 | 13.2 | 94.53658 | 13.84348 | 107.454 | 22.82183 | 103.8617 | 22.85433 | 99.18115 | 22.75258
221 | 15.7 | 168 | 11.6 | 166 | 11.6 | 165.9706 | 11.6 | 157 | 10.8 | 159 | 12.1 | 146.6157 | 10.9 | 135 | 9.95 | 140 | 10 | 151.8802 | 11.1 | 150 | 11 | 0.968 | 11 | 123.2902 | 10 | 149 | 12.9 | 175.7345 | 13 | 176 | 13 | 94.2 | 10.7 | 96.1 | 13.1 | 91.94471 | 15.1 | 80.3 | 11.6 | 85.2 | 13.1 | 94.07906 | 13.72715 | 107.1716 | 22.70526 | 103.5764 | 22.73787 | 98.89832 | 22.63484
221 | 15.6 | 167 | 11.5 | 165 | 11.5 | 164.9344 | 11.5 | 156 | 10.7 | 158 | 12 | 145.5513 | 10.8 | 134 | 9.85 | 139 | 9.91 | 150.8002 | 11 | 149 | 10.9 | 0.968 | 10.9 | 122.2257 | 9.9 | 149 | 12.8 | 174.7917 | 12.9 | 175 | 12.9 | 93.8 | 10.6 | 95.7 | 13 | 91.52454 | 15 | 79.8 | 11.5 | 84.8 | 13 | 93.61812 | 13.61027 | 106.8755 | 22.58868 | 103.2962 | 22.62178 | 98.61792 | 22.5182
220 | 15.6 | 166 | 11.4 | 164 | 11.4 | 163.8861 | 11.4 | 154 | 10.6 | 157 | 11.9 | 144.4834 | 10.7 | 132 | 9.75 | 138 | 9.81 | 149.7201 | 10.9 | 148 | 10.8 | 0.968 | 10.8 | 121.1559 | 9.8 | 148 | 12.7 | 173.8259 | 12.8 | 174 | 12.8 | 93.3 | 10.6 | 95.3 | 12.9 | 91.10633 | 14.8 | 79.3 | 11.4 | 84.4 | 12.9 | 93.15425 | 13.49345 | 106.59 | 22.47228 | 103.0149 | 22.50405 | 98.34351 | 22.4023
220 | 15.5 | 164 | 11.3 | 163 | 11.3 | 162.807 | 11.3 | 153 | 10.5 | 156 | 11.8 | 143.4146 | 10.6 | 131 | 9.65 | 137 | 9.71 | 148.6122 | 10.8 | 147 | 10.7 | 0.968 | 10.7 | 120.0568 | 9.7 | 147 | 12.6 | 172.8678 | 12.7 | 173 | 12.7 | 92.8 | 10.5 | 95 | 12.8 | 90.67176 | 14.7 | 78.8 | 11.2 | 84 | 12.8 | 92.6794 | 13.37681 | 106.2977 | 22.35577 | 102.7464 | 22.38747 | 98.06201 | 22.2848
220 | 15.5 | 163 | 11.2 | 162 | 11.2 | 161.7225 | 11.2 | 152 | 10.4 | 155 | 11.7 | 142.3311 | 10.5 | 130 | 9.55 | 136 | 9.61 | 147.4979 | 10.7 | 145 | 10.6 | 0.968 | 10.6 | 118.964 | 9.6 | 146 | 12.5 | 171.901 | 12.6 | 172 | 12.6 | 92.3 | 10.4 | 94.6 | 12.7 | 90.2472 | 14.6 | 78.3 | 11.1 | 83.5 | 12.7 | 92.18159 | 13.26011 | 106.0017 | 22.23864 | 102.4845 | 22.27162 | 97.7959 | 22.16859
219 | 15.4 | 162 | 11.1 | 161 | 11.1 | 160.6415 | 11.1 | 151 | 10.3 | 154 | 11.6 | 141.2246 | 10.4 | 129 | 9.45 | 134 | 9.51 | 146.3856 | 10.6 | 144 | 10.5 | 0.968 | 10.5 | 117.8756 | 9.5 | 145 | 12.4 | 170.9074 | 12.5 | 171 | 12.5 | 91.9 | 10.3 | 94.2 | 12.6 | 89.82337 | 14.5 | 77.7 | 11 | 83.1 | 12.5 | 91.67183 | 13.14353 | 105.7351 | 22.12213 | 102.2055 | 22.15438 | 97.53101 | 22.05256
219 | 15.4 | 161 | 11 | 160 | 11 | 159.5329 | 11 | 150 | 10.2 | 153 | 11.5 | 140.1162 | 10.3 | 128 | 9.35 | 133 | 9.41 | 145.2631 | 10.5 | 143 | 10.4 | 0.968 | 10.4 | 116.7633 | 9.4 | 145 | 12.3 | 169.9025 | 12.4 | 170 | 12.4 | 91.4 | 10.2 | 93.8 | 12.5 | 89.37464 | 14.4 | 77.2 | 10.9 | 82.6 | 12.4 | 91.14693 | 13.0269 | 105.4901 | 22.00591 | 101.9395 | 22.03798 | 97.25745 | 21.93526
219 | 15.3 | 160 | 10.9 | 158 | 10.9 | 158.425 | 10.9 | 149 | 10.1 | 152 | 11.4 | 138.9971 | 10.2 | 127 | 9.25 | 132 | 9.31 | 144.1122 | 10.4 | 142 | 10.3 | 0.968 | 10.3 | 115.6364 | 9.3 | 144 | 12.2 | 168.8996 | 12.3 | 169 | 12.3 | 90.9 | 10.1 | 93.4 | 12.4 | 88.94447 | 14.3 | 76.6 | 10.8 | 82.2 | 12.3 | 90.64278 | 12.91044 | 105.2127 | 21.88842 | 101.6897 | 21.92189 | 96.99158 | 21.81862
218 | 15.3 | 159 | 10.8 | 157 | 10.8 | 157.3141 | 10.8 | 147 | 10 | 151 | 11.3 | 137.8511 | 10.1 | 125 | 9.15 | 131 | 9.21 | 142.9735 | 10.3 | 141 | 10.2 | 0.968 | 10.2 | 114.5173 | 9.2 | 143 | 12.1 | 167.8869 | 12.2 | 168 | 12.2 | 90.5 | 10.1 | 93 | 12.3 | 88.51722 | 14.1 | 76.1 | 10.7 | 81.7 | 12.2 | 90.13326 | 12.79392 | 104.9237 | 21.77166 | 101.4323 | 21.80458 | 96.73193 | 21.70247
218 | 15.2 | 157 | 10.7 | 156 | 10.7 | 156.1769 | 10.7 | 146 | 9.95 | 150 | 11.2 | 136.6968 | 10 | 124 | 9.05 | 129 | 9.11 | 141.8266 | 10.2 | 140 | 10.1 | 0.968 | 10.1 | 113.3854 | 9.1 | 142 | 12 | 166.842 | 12.1 | 167 | 12.1 | 90 | 9.98 | 92.6 | 12.2 | 88.07166 | 14 | 75.5 | 10.5 | 81.3 | 12.1 | 89.58907 | 12.67698 | 104.6376 | 21.65582 | 101.1839 | 21.68788 | 96.45825 | 21.58546
218 | 15.2 | 156 | 10.6 | 155 | 10.6 | 155.0378 | 10.6 | 145 | 9.85 | 149 | 11.1 | 135.5464 | 9.9 | 123 | 8.95 | 128 | 9.01 | 140.6454 | 10.1 | 139 | 10 | 0.968 | 10 | 112.2297 | 9 | 141 | 11.9 | 165.8009 | 12 | 166 | 12 | 89.5 | 9.9 | 92.2 | 12.1 | 87.63636 | 13.9 | 74.9 | 10.4 | 80.8 | 12 | 89.04659 | 12.56046 | 104.3517 | 21.53814 | 100.9427 | 21.57161 | 96.19165 | 21.4687
217 | 15.1 | 155 | 10.5 | 154 | 10.5 | 153.8884 | 10.5 | 144 | 9.75 | 148 | 11 | 134.3652 | 9.8 | 122 | 8.85 | 127 | 8.91 | 139.4638 | 10 | 137 | 9.9 | 0.968 | 9.9 | 111.0744 | 8.9 | 140 | 11.8 | 164.7482 | 11.9 | 165 | 11.9 | 89.1 | 9.81 | 91.8 | 12 | 87.19959 | 13.8 | 74.4 | 10.3 | 80.3 | 11.8 | 88.52876 | 12.44413 | 104.0868 | 21.42163 | 100.6884 | 21.45485 | 95.92151 | 21.35206
217 | 15.1 | 154 | 10.4 | 153 | 10.4 | 152.7248 | 10.4 | 142 | 9.65 | 147 | 10.9 | 133.1861 | 9.7 | 120 | 8.75 | 126 | 8.81 | 138.2855 | 9.92 | 136 | 9.8 | 0.968 | 9.8 | 109.9186 | 8.8 | 139 | 11.7 | 163.6628 | 11.8 | 164 | 11.8 | 88.6 | 9.73 | 91.3 | 11.9 | 86.75867 | 13.7 | 73.8 | 10.2 | 79.8 | 11.7 | 87.9753 | 12.32707 | 103.8237 | 21.3059 | 100.4399 | 21.33791 | 95.65588 | 21.23512
216 | 15 | 152 | 10.3 | 151 | 10.3 | 151.5471 | 10.3 | 141 | 9.55 | 146 | 10.8 | 132.0098 | 9.6 | 119 | 8.65 | 124 | 8.71 | 137.0775 | 9.82 | 135 | 9.7 | 0.968 | 9.7 | 108.7375 | 8.7 | 138 | 11.6 | 162.5812 | 11.7 | 163 | 11.7 | 88.1 | 9.65 | 91 | 11.8 | 86.32679 | 13.6 | 73.2 | 10.1 | 79.3 | 11.6 | 87.39571 | 12.21031 | 103.5399 | 21.18841 | 100.1816 | 21.22133 | 95.38306 | 21.11848
216 | 15 | 151 | 10.2 | 150 | 10.2 | 150.3576 | 10.2 | 140 | 9.45 | 145 | 10.7 | 130.8071 | 9.5 | 118 | 8.55 | 123 | 8.61 | 135.8544 | 9.72 | 134 | 9.6 | 0.968 | 9.6 | 107.5622 | 8.6 | 138 | 11.5 | 161.4884 | 11.6 | 162 | 11.6 | 87.6 | 9.56 | 90.6 | 11.7 | 86.047 | 13.4 | 72.6 | 9.96 | 78.9 | 11.5 | 86.81538 | 12.09422 | 103.2691 | 21.0722 | 99.92429 | 21.10469 | 95.08923 | 21.00184
216 | 14.9 | 150 | 10.1 | 149 | 10.1 | 149.1555 | 10.1 | 139 | 9.35 | 144 | 10.6 | 129.5933 | 9.4 | 116 | 8.45 | 122 | 8.51 | 134.6478 | 9.62 | 133 | 9.5 | 0.968 | 9.5 | 106.3927 | 8.5 | 137 | 11.4 | 160.3796 | 11.5 | 161 | 11.5 | 87.1 | 9.48 | 90.2 | 11.6 | 85.542 | 13.3 | 72 | 9.84 | 78.4 | 11.4 | 86.22237 | 11.97636 | 103.0022 | 20.95587 | 99.66953 | 20.98787 | 94.79858 | 20.88521
215 | 14.9 | 149 | 9.96 | 148 | 10 | 147.9489 | 10 | 137 | 9.25 | 143 | 10.5 | 128.3819 | 9.3 | 115 | 8.35 | 120 | 8.41 | 133.433 | 9.52 | 131 | 9.4 | 0.968 | 9.4 | 105.1964 | 8.4 | 136 | 11.3 | 159.2638 | 11.4 | 160 | 11.4 | 86.6 | 9.4 | 89.8 | 11.5 | 85.094 | 13.2 | 71.4 | 9.73 | 77.9 | 11.3 | 85.63472 | 11.85984 | 102.7361 | 20.83843 | 99.4133 | 20.87123 | 94.51099 | 20.769
215 | 14.8 | 147 | 9.86 | 147 | 9.91 | 146.7228 | 9.95 | 136 | 9.15 | 142 | 10.4 | 127.1582 | 9.2 | 114 | 8.25 | 119 | 8.31 | 132.1801 | 9.42 | 130 | 9.3 | 0.968 | 9.3 | 103.9982 | 8.3 | 135 | 11.2 | 158.1569 | 11.3 | 158 | 11.3 | 86.1 | 9.31 | 89.3 | 11.4 | 84.58936 | 13.1 | 70.7 | 9.61 | 77.4 | 11.1 | 85.03438 | 11.74394 | 102.4892 | 20.72198 | 99.17087 | 20.75472 | 94.20508 | 20.65224
215 | 14.8 | 146 | 9.76 | 145 | 9.81 | 145.4914 | 9.85 | 135 | 9.05 | 141 | 10.3 | 125.9048 | 9.1 | 112 | 8.15 | 118 | 8.21 | 130.9403 | 9.32 | 129 | 9.2 | 0.968 | 9.2 | 102.8068 | 8.2 | 134 | 11.1 | 157.0339 | 11.2 | 157 | 11.2 | 85.6 | 9.23 | 88.9 | 11.3 | 84.08643 | 13 | 70.1 | 9.49 | 76.9 | 11 | 84.43111 | 11.62657 | 102.2392 | 20.60559 | 98.92416 | 20.6382 | 93.91992 | 20.53554
214 | 14.7 | 145 | 9.66 | 144 | 9.71 | 144.2394 | 9.75 | 133 | 8.95 | 140 | 10.2 | 124.6582 | 9 | 111 | 8.05 | 116 | 8.11 | 129.7128 | 9.23 | 128 | 9.1 | 0.968 | 9.1 | 101.6007 | 8.1 | 133 | 11 | 155.8932 | 11.1 | 156 | 11.1 | 85.1 | 9.15 | 88.4 | 11.2 | 83.60719 | 12.9 | 69.5 | 9.38 | 76.4 | 10.9 | 83.84566 | 11.51029 | 101.9672 | 20.4887 | 98.68051 | 20.52144 | 93.64099 | 20.41926
214 | 14.7 | 143 | 9.56 | 143 | 9.61 | 143.0051 | 9.65 | 132 | 8.85 | 138 | 10.1 | 123.398 | 8.9 | 110 | 7.95 | 115 | 8.01 | 128.4452 | 9.12 | 126 | 9 | 0.968 | 9 | 100.3752 | 8 | 132 | 10.9 | 154.7624 | 11 | 155 | 11 | 84.7 | 9.06 | 88 | 11.1 | 83.11402 | 12.7 | 68.9 | 9.26 | 76 | 10.8 | 83.25435 | 11.39421 | 101.6978 | 20.372 | 98.45956 | 20.40492 | 93.32617 | 20.30195
213 | 14.6 | 142 | 9.46 | 142 | 9.51 | 141.7487 | 9.55 | 131 | 8.75 | 137 | 10 | 122.1109 | 8.8 | 108 | 7.85 | 114 | 7.91 | 127.1747 | 9.02 | 125 | 8.9 | 0.968 | 8.9 | 99.15641 | 7.9 | 131 | 10.8 | 153.612 | 10.9 | 154 | 10.9 | 84.1 | 8.98 | 87.6 | 11 | 82.59693 | 12.6 | 68.4 | 9.14 | 75.5 | 10.7 | 82.6396 | 11.27683 | 101.418 | 20.25506 | 98.22031 | 20.28853 | 93.01697 | 20.18538
213 | 14.6 | 141 | 9.36 | 140 | 9.41 | 140.4782 | 9.45 | 130 | 8.65 | 136 | 9.9 | 120.8296 | 8.7 | 107 | 7.75 | 112 | 7.81 | 125.9071 | 8.92 | 124 | 8.8 | 0.968 | 8.8 | 97.92204 | 7.8 | 130 | 10.7 | 152.4308 | 10.8 | 153 | 10.8 | 83.7 | 8.9 | 87.1 | 10.9 | 82.08863 | 12.5 | 67.8 | 9.03 | 75 | 10.6 | 82.02657 | 11.16032 | 101.1459 | 20.13854 | 97.98422 | 20.17116 | 92.71252 | 20.06935
213 | 14.5 | 139 | 9.26 | 139 | 9.31 | 139.1979 | 9.35 | 128 | 8.55 | 135 | 9.8 | 119.5493 | 8.6 | 106 | 7.65 | 111 | 7.71 | 124.6141 | 8.82 | 122 | 8.7 | 0.968 | 8.7 | 96.6735 | 7.7 | 129 | 10.6 | 151.2477 | 10.7 | 151 | 10.7 | 83.2 | 8.81 | 86.7 | 10.8 | 81.56397 | 12.4 | 67.1 | 8.91 | 74.4 | 10.4 | 81.42769 | 11.04423 | 100.877 | 20.02191 | 97.75107 | 20.0547 | 92.38074 | 19.95167
212 | 14.5 | 138 | 9.16 | 138 | 9.21 | 137.9182 | 9.25 | 127 | 8.45 | 134 | 9.7 | 118.2564 | 8.5 | 104 | 7.55 | 109 | 7.61 | 123.2938 | 8.72 | 121 | 8.6 | 0.968 | 8.6 | 95.43278 | 7.6 | 128 | 10.5 | 150.0661 | 10.6 | 150 | 10.6 | 82.6 | 8.73 | 86.2 | 10.7 | 81.02955 | 12.3 | 66.5 | 8.79 | 73.8 | 10.3 | 80.79829 | 10.9271 | 100.6008 | 19.90539 | 97.5101 | 19.93862 | 92.06335 | 19.83491
212 | 14.4 | 136 | 9.06 | 136 | 9.11 | 136.6203 | 9.15 | 125 | 8.35 | 133 | 9.6 | 116.9439 | 8.4 | 103 | 7.45 | 108 | 7.51 | 121.993 | 8.62 | 120 | 8.5 | 0.968 | 8.5 | 94.19694 | 7.5 | 127 | 10.4 | 148.8493 | 10.5 | 149 | 10.5 | 82 | 8.65 | 85.8 | 10.6 | 80.52296 | 12.2 | 65.9 | 8.68 | 73.2 | 10.2 | 80.16597 | 10.81034 | 100.3167 | 19.78884 | 97.2352 | 19.82088 | 91.74524 | 19.71907
211 | 14.4 | 135 | 8.96 | 135 | 9.01 | 135.299 | 9.05 | 124 | 8.25 | 131 | 9.5 | 115.6363 | 8.3 | 102 | 7.35 | 107 | 7.41 | 120.6903 | 8.53 | 118 | 8.4 | 0.968 | 8.4 | 92.94059 | 7.4 | 126 | 10.3 | 147.6301 | 10.4 | 148 | 10.4 | 81.5 | 8.56 | 85.3 | 10.5 | 80.00367 | 12 | 65.2 | 8.56 | 72.6 | 10.1 | 79.49605 | 10.69364 | 100.0346 | 19.67238 | 96.97263 | 19.70436 | 91.42676 | 19.60164
211 | 14.3 | 134 | 8.86 | 134 | 8.91 | 133.9933 | 8.95 | 123 | 8.15 | 130 | 9.4 | 114.3267 | 8.2 | 100 | 7.25 | 105 | 7.31 | 119.3485 | 8.42 | 117 | 8.3 | 0.968 | 8.3 | 91.68913 | 7.3 | 125 | 10.2 | 146.4162 | 10.3 | 147 | 10.3 | 81 | 8.48 | 84.8 | 10.4 | 79.61402 | 11.9 | 64.6 | 8.44 | 72 | 9.97 | 78.81685 | 10.57682 | 99.73067 | 19.55532 | 96.68661 | 19.58827 | 91.12744 | 19.4853
211 | 14.3 | 132 | 8.76 | 132 | 8.81 | 132.6818 | 8.85 | 121 | 8.05 | 129 | 9.31 | 112.982 | 8.1 | 99 | 7.15 | 104 | 7.21 | 118.0204 | 8.32 | 116 | 8.2 | 0.968 | 8.2 | 90.43668 | 7.2 | 124 | 10.1 | 145.1857 | 10.2 | 145 | 10.2 | 80.4 | 8.4 | 84.3 | 10.3 | 79.31483 | 11.8 | 63.9 | 8.33 | 71.4 | 9.85 | 78.12837 | 10.46018 | 99.44185 | 19.4388 | 96.3652 | 19.47096 | 90.8407 | 19.3694
210 | 14.2 | 131 | 8.67 | 131 | 8.71 | 131.3508 | 8.75 | 120 | 7.95 | 128 | 9.2 | 111.6489 | 8 | 97.6 | 7.05 | 103 | 7.11 | 116.7011 | 8.22 | 114 | 8.1 | 0.968 | 8.1 | 89.17692 | 7.1 | 123 | 10 | 143.9318 | 10.1 | 144 | 10.1 | 79.9 | 8.31 | 83.7 | 10.2 | 78.85023 | 11.7 | 63.1 | 8.21 | 70.8 | 9.74 | 77.42525 | 10.34361 | 99.15364 | 19.32259 | 96.02585 | 19.35469 | 90.55554 | 19.25203
210 | 14.2 | 129 | 8.56 | 130 | 8.61 | 130.009 | 8.65 | 119 | 7.85 | 126 | 9.1 | 110.2954 | 7.9 | 96.3 | 6.95 | 101 | 7.01 | 115.3446 | 8.12 | 113 | 8 | 0.968 | 8 | 87.89713 | 7 | 122 | 9.92 | 142.6945 | 10 | 143 | 9.99 | 79.4 | 8.23 | 83.2 | 10.1 | 78.22254 | 11.6 | 62.3 | 8.09 | 70.2 | 9.62 | 76.74312 | 10.22709 | 98.84126 | 19.20516 | 95.70847 | 19.23866 | 90.25464 | 19.13539
209 | 14.1 | 128 | 8.46 | 128 | 8.51 | 128.673 | 8.55 | 117 | 7.75 | 125 | 9 | 108.9351 | 7.8 | 94.9 | 6.85 | 99.8 | 6.91 | 113.993 | 8.02 | 112 | 7.9 | 0.968 | 7.9 | 86.61979 | 6.9 | 121 | 9.82 | 141.4499 | 9.93 | 142 | 9.89 | 78.9 | 8.15 | 82.6 | 9.97 | 77.57606 | 11.5 | 61.6 | 7.98 | 69.6 | 9.5 | 76.05708 | 10.1107 | 98.54012 | 19.08852 | 95.43613 | 19.12129 | 89.93372 | 19.01924
209 | 14.1 | 127 | 8.36 | 127 | 8.41 | 127.3234 | 8.45 | 116 | 7.65 | 124 | 8.9 | 107.5679 | 7.7 | 93.5 | 6.75 | 98.4 | 6.81 | 112.6356 | 7.92 | 110 | 7.8 | 0.968 | 7.8 | 85.34245 | 6.8 | 119 | 9.72 | 140.1672 | 9.83 | 140 | 9.79 | 78.2 | 8.06 | 82.1 | 9.87 | 76.95008 | 11.3 | 60.8 | 7.86 | 69 | 9.39 | 75.3398 | 9.993753 | 98.24202 | 18.97255 | 95.21152 | 19.00472 | 89.6073 | 18.90211
208 | 14 | 125 | 8.26 | 126 | 8.31 | 125.9484 | 8.35 | 114 | 7.55 | 123 | 8.8 | 106.2066 | 7.6 | 92.1 | 6.65 | 97 | 6.71 | 111.2577 | 7.82 | 109 | 7.7 | 0.968 | 7.7 | 84.04459 | 6.7 | 118 | 9.62 | 138.8918 | 9.73 | 139 | 9.69 | 77.6 | 7.98 | 81.5 | 9.77 | 76.38155 | 11.2 | 60.1 | 7.74 | 68.4 | 9.27 | 74.58784 | 9.877176 | 97.93794 | 18.855 | 94.95663 | 18.88851 | 89.26907 | 18.78528
208 | 14 | 124 | 8.16 | 124 | 8.21 | 124.5793 | 8.25 | 113 | 7.45 | 121 | 8.7 | 104.8335 | 7.5 | 91.3 | 6.55 | 95.6 | 6.61 | 109.8602 | 7.72 | 108 | 7.6 | 0.968 | 7.6 | 82.75846 | 6.6 | 117 | 9.52 | 137.6242 | 9.63 | 138 | 9.59 | 77.1 | 7.9 | 80.9 | 9.67 | 75.86324 | 11.1 | 59.4 | 7.63 | 67.7 | 9.15 | 73.85005 | 9.761026 | 97.63741 | 18.73842 | 94.69821 | 18.77132 | 88.93508 | 18.66876
208 | 13.9 | 122 | 8.06 | 123 | 8.11 | 123.2033 | 8.15 | 111 | 7.35 | 120 | 8.6 | 103.439 | 7.4 | 89.9 | 6.45 | 94.2 | 6.51 | 108.4784 | 7.62 | 106 | 7.5 | 0.968 | 7.5 | 81.48405 | 6.5 | 116 | 9.42 | 136.3107 | 9.53 | 136 | 9.49 | 76.6 | 7.81 | 80.3 | 9.57 | 75.49519 | 11 | 58.7 | 7.51 | 67.1 | 9.04 | 73.11128 | 9.643595 | 97.34297 | 18.62251 | 94.43819 | 18.65478 | 88.59695 | 18.55194
207 | 13.9 | 121 | 7.96 | 122 | 8.01 | 121.8019 | 8.05 | 110 | 7.25 | 119 | 8.5 | 102.0542 | 7.3 | 88.4 | 6.35 | 92.7 | 6.41 | 107.1083 | 7.52 | 105 | 7.4 | 0.968 | 7.4 | 80.18327 | 6.4 | 115 | 9.32 | 135.0041 | 9.43 | 135 | 9.39 | 76.2 | 7.73 | 79.7 | 9.47 | 75.18538 | 10.9 | 57.9 | 7.39 | 66.5 | 8.92 | 72.36665 | 9.526896 | 97.03145 | 18.50521 | 94.18185 | 18.53808 | 88.26028 | 18.43512
207 | 13.8 | 119 | 7.86 | 120 | 7.91 | 120.4074 | 7.95 | 109 | 7.15 | 117 | 8.4 | 100.6704 | 7.2 | 86.9 | 6.25 | 91.3 | 6.31 | 105.8886 | 7.42 | 104 | 7.3 | 0.968 | 7.3 | 78.88151 | 6.3 | 114 | 9.22 | 133.7052 | 9.33 | 134 | 9.29 | 75.4 | 7.65 | 79.2 | 9.37 | 74.51106 | 10.8 | 57.1 | 7.28 | 65.9 | 8.8 | 71.59615 | 9.410929 | 96.73409 | 18.38881 | 93.93905 | 18.42108 | 87.90774 | 18.31836
206 | 13.8 | 118 | 7.76 | 119 | 7.81 | 119.0373 | 7.85 | 107 | 7.05 | 116 | 8.3 | 99.25539 | 7.1 | 85.5 | 6.15 | 89.9 | 6.21 | 104.4745 | 7.32 | 102 | 7.21 | 0.968 | 7.21 | 77.58952 | 6.2 | 113 | 9.12 | 132.3996 | 9.24 | 132 | 9.19 | 74.8 | 7.56 | 78.6 | 9.27 | 73.71663 | 10.6 | 56.3 | 7.16 | 65.2 | 8.69 | 70.76607 | 9.293253 | 96.42635 | 18.27272 | 93.68368 | 18.30456 | 87.56423 | 18.20197
206 | 13.7 | 116 | 7.66 | 117 | 7.71 | 117.6047 | 7.75 | 106 | 6.95 | 115 | 8.2 | 97.84231 | 7 | 84.1 | 6.05 | 88.4 | 6.11 | 103.078 | 7.22 | 101 | 7.1 | 0.968 | 7.1 | 76.29752 | 6.1 | 112 | 9.02 | 131.0627 | 9.13 | 131 | 9.09 | 74.1 | 7.48 | 78 | 9.17 | 72.98518 | 10.5 | 55.5 | 7.04 | 64.4 | 8.57 | 69.92574 | 9.176554 | 96.11958 | 18.15541 | 93.3901 | 18.1878 | 87.22659 | 18.08557
205 | 13.7 | 115 | 7.56 | 116 | 7.61 | 116.1848 | 7.65 | 104 | 6.85 | 113 | 8.1 | 96.44582 | 6.9 | 82.7 | 5.95 | 87 | 6.01 | 101.7968 | 7.12 | 99.6 | 7 | 0.968 | 7 | 74.97526 | 6 | 111 | 8.92 | 129.7433 | 9.03 | 130 | 8.99 | 73.4 | 7.4 | 77.4 | 9.07 | 72.20686 | 10.4 | 54.6 | 6.93 | 63.8 | 8.45 | 69.06245 | 9.060709 | 95.82027 | 18.03877 | 93.09579 | 18.07129 | 86.87331 | 17.96875
205 | 13.6 | 113 | 7.46 | 114 | 7.51 | 114.7599 | 7.55 | 103 | 6.75 | 112 | 8 | 95.03664 | 6.8 | 81.3 | 5.85 | 85.5 | 5.91 | 100.327 | 7.02 | 98.1 | 6.9 | 0.968 | 6.9 | 73.67545 | 5.9 | 109 | 8.82 | 128.4248 | 8.94 | 129 | 8.89 | 72.7 | 7.31 | 76.8 | 8.97 | 71.45198 | 10.3 | 53.8 | 6.81 | 63.1 | 8.34 | 68.18501 | 8.94346 | 95.50301 | 17.92244 | 92.80123 | 17.95495 | 86.53347 | 17.85211
204 | 13.6 | 112 | 7.36 | 113 | 7.41 | 113.3361 | 7.45 | 101 | 6.65 | 111 | 7.9 | 93.64035 | 6.7 | 80.9 | 5.75 | 84 | 5.81 | 98.96766 | 6.92 | 96.7 | 6.8 | 0.968 | 6.8 | 72.36686 | 5.8 | 108 | 8.72 | 127.0684 | 8.83 | 127 | 8.79 | 72.1 | 7.23 | 76.2 | 8.87 | 70.73372 | 10.2 | 53 | 6.69 | 62.5 | 8.22 | 67.29341 | 8.827188 | 95.17793 | 17.8055 | 92.47897 | 17.83801 | 86.19167 | 17.73572
204 | 13.5 | 110 | 7.26 | 112 | 7.31 | 111.8791 | 7.35 | 99.9 | 6.55 | 109 | 7.8 | 92.24582 | 6.6 | 79.4 | 5.65 | 82.6 | 5.71 | 97.56336 | 6.82 | 95.3 | 6.7 | 0.968 | 6.7 | 71.04459 | 5.7 | 107 | 8.62 | 125.7168 | 8.73 | 126 | 8.69 | 71.4 | 7.15 | 75.7 | 8.77 | 70.03889 | 10.1 | 52 | 6.58 | 62 | 8.1 | 66.39595 | 8.710917 | 94.83955 | 17.68862 | 92.1628 | 17.72149 | 85.82864 | 17.61841
203 | 13.5 | 109 | 7.16 | 110 | 7.21 | 110.426 | 7.25 | 98.4 | 6.45 | 108 | 7.7 | 90.85324 | 6.5 | 77.8 | 5.55 | 81.1 | 5.61 | 96.10047 | 6.72 | 93.9 | 6.6 | 0.968 | 6.6 | 69.73502 | 5.6 | 106 | 8.52 | 124.3731 | 8.63 | 124 | 8.59 | 70.8 | 7.06 | 75.1 | 8.67 | 69.3719 | 9.95 | 51 | 6.46 | 61.4 | 7.99 | 65.45601 | 8.593729 | 94.49409 | 17.57192 | 91.85726 | 17.6051 | 85.47146 | 17.50183
203 | 13.4 | 107 | 7.06 | 109 | 7.11 | 108.9933 | 7.15 | 96.9 | 6.35 | 106 | 7.6 | 89.43723 | 6.4 | 76.2 | 5.45 | 79.7 | 5.51 | 94.75184 | 6.62 | 92.6 | 6.5 | 0.968 | 6.5 | 68.44401 | 5.5 | 105 | 8.43 | 123.0039 | 8.53 | 123 | 8.5 | 70.2 | 6.98 | 74.6 | 8.57 | 68.78133 | 9.83 | 50.1 | 6.34 | 60.6 | 7.87 | 64.52144 | 8.476969 | 94.13863 | 17.4551 | 91.53182 | 17.48785 | 85.10525 | 17.38586
203 | 13.4 | 106 | 6.96 | 107 | 7.01 | 107.5285 | 7.05 | 95.4 | 6.25 | 105 | 7.5 | 88.03879 | 6.3 | 74.7 | 5.35 | 78.2 | 5.41 | 93.28114 | 6.52 | 91.1 | 6.4 | 0.968 | 6.4 | 67.13834 | 5.4 | 104 | 8.32 | 121.6319 | 8.43 | 122 | 8.39 | 69.7 | 6.9 | 74 | 8.47 | 68.07967 | 9.71 | 49.1 | 6.22 | 59.8 | 7.75 | 63.61226 | 8.360758 | 93.8127 | 17.33864 | 91.20394 | 17.37121 | 84.73977 | 17.26819
202 | 13.3 | 104 | 6.86 | 106 | 6.91 | 106.0881 | 6.95 | 94 | 6.15 | 104 | 7.4 | 86.65305 | 6.2 | 73.2 | 5.25 | 76.8 | 5.31 | 91.90516 | 6.42 | 89.7 | 6.3 | 0.968 | 6.3 | 65.84977 | 5.3 | 102 | 8.22 | 120.2696 | 8.33 | 120 | 8.29 | 69 | 6.81 | 73.4 | 8.37 | 67.33113 | 9.6 | 48.1 | 6.11 | 59 | 7.64 | 62.73688 | 8.243716 | 93.47652 | 17.22194 | 90.86166 | 17.25506 | 84.38869 | 17.15155
202 | 13.3 | 103 | 6.76 | 104 | 6.81 | 104.631 | 6.85 | 92.6 | 6.05 | 102 | 7.3 | 85.24484 | 6.1 | 72 | 5.15 | 75.3 | 5.21 | 90.4159 | 6.32 | 88.2 | 6.2 | 0.968 | 6.2 | 64.60807 | 5.2 | 101 | 8.12 | 118.9063 | 8.24 | 119 | 8.19 | 68.3 | 6.73 | 72.7 | 8.27 | 66.57381 | 9.48 | 47 | 5.99 | 58.3 | 7.52 | 61.82721 | 8.126956 | 93.15169 | 17.10555 | 90.50936 | 17.13739 | 84.04275 | 17.03564
201 | 13.2 | 101 | 6.66 | 103 | 6.71 | 103.1662 | 6.75 | 91.1 | 5.95 | 101 | 7.2 | 84.54245 | 6 | 71.3 | 5.05 | 73.8 | 5.11 | 89.04285 | 6.22 | 86.8 | 6.1 | 0.968 | 6.1 | 63.34489 | 5.1 | 100 | 8.02 | 117.5108 | 8.13 | 118 | 8.09 | 67.6 | 6.65 | 72 | 8.17 | 65.77644 | 9.36 | 45.8 | 5.87 | 57.4 | 7.4 | 60.90778 | 8.010074 | 92.82173 | 16.98909 | 90.16268 | 17.02075 | 83.67922 | 16.91821
201 | 13.2 | 99.7 | 6.56 | 101 | 6.61 | 101.6789 | 6.65 | 89.6 | 5.85 | 99.4 | 7.1 | 83.00632 | 5.9 | 69.6 | 4.95 | 72.4 | 5.01 | 87.54481 | 6.12 | 85.3 | 6 | 0.968 | 6 | 62.04069 | 5 | 98.7 | 7.92 | 116.1328 | 8.03 | 116 | 7.99 | 67 | 6.56 | 71.3 | 8.07 | 64.9781 | 9.25 | 44.8 | 5.76 | 56.6 | 7.29 | 59.90241 | 7.893375 | 92.47945 | 16.8719 | 89.82845 | 16.90484 | 83.31936 | 16.80188
200 | 13.1 | 98.2 | 6.46 | 99.9 | 6.51 | 100.2072 | 6.55 | 88.1 | 5.75 | 98 | 7 | 81.46725 | 5.8 | 68 | 4.85 | 70.9 | 4.91 | 86.12977 | 6.02 | 83.8 | 5.9 | 0.968 | 5.9 | 60.68034 | 4.9 | 97.5 | 7.82 | 114.7451 | 7.93 | 115 | 7.89 | 66.2 | 6.48 | 70.7 | 7.97 | 64.17683 | 9.13 | 43.7 | 5.64 | 55.8 | 7.17 | 58.81208 | 7.776737 | 92.15352 | 16.75557 | 89.47713 | 16.78766 | 82.95217 | 16.68585
200 | 13.1 | 96.6 | 6.36 | 98.4 | 6.41 | 98.73456 | 6.45 | 86.6 | 5.65 | 96.6 | 6.9 | 79.95944 | 5.7 | 66.5 | 4.75 | 69.4 | 4.81 | 84.63837 | 5.92 | 82.4 | 5.8 | 0.968 | 5.8 | 59.47282 | 4.8 | 96.3 | 7.72 | 113.3262 | 7.83 | 113 | 7.79 | 65.4 | 6.4 | 70 | 7.87 | 63.33602 | 9.01 | 42.7 | 5.52 | 54.9 | 7.05 | 57.66803 | 7.660099 | 91.8293 | 16.63924 | 89.13583 | 16.67132 | 82.58376 | 16.5686
199 | 13 | 95.1 | 6.26 | 96.9 | 6.31 | 97.21698 | 6.35 | 85.1 | 5.55 | 95.1 | 6.8 | 78.51218 | 5.6 | 64.9 | 4.65 | 67.9 | 4.71 | 83.20283 | 5.82 | 80.9 | 5.7 | 0.968 | 5.7 | 58.06168 | 4.7 | 95.1 | 7.62 | 111.918 | 7.73 | 112 | 7.69 | 64.7 | 6.31 | 69.3 | 7.77 | 62.50692 | 8.9 | 41.5 | 5.41 | 54.1 | 6.94 | 56.53034 | 7.543766 | 91.48726 | 16.52168 | 88.79501 | 16.55523 | 82.22512 | 16.4519
199 | 13 | 93.5 | 6.16 | 95.4 | 6.21 | 95.75507 | 6.25 | 83.6 | 5.45 | 93.7 | 6.7 | 77.06491 | 5.5 | 63.4 | 4.55 | 66.5 | 4.61 | 81.72334 | 5.72 | 79.5 | 5.6 | 0.968 | 5.6 | 56.81266 | 4.6 | 93.8 | 7.52 | 110.4991 | 7.63 | 110 | 7.59 | 64 | 6.23 | 68.6 | 7.67 | 61.65438 | 8.78 | 40.4 | 5.29 | 53.3 | 6.82 | 55.50348 | 7.42731 | 91.1357 | 16.40505 | 88.44051 | 16.43805 | 81.86233 | 16.33569
198 | 12.9 | 92 | 6.06 | 93.9 | 6.11 | 94.26776 | 6.15 | 82 | 5.35 | 92.3 | 6.6 | 75.5903 | 5.4 | 61.9 | 4.45 | 65 | 4.51 | 80.2458 | 5.62 | 78 | 5.5 | 0.968 | 5.5 | 55.46696 | 4.5 | 92.6 | 7.42 | 109.0801 | 7.53 | 109 | 7.49 | 63.1 | 6.15 | 67.9 | 7.57 | 60.75692 | 8.66 | 39.1 | 5.17 | 52.4 | 6.7 | 54.40094 | 7.310306 | 90.78609 | 16.28908 | 88.09359 | 16.32122612 | 81.49245 | 16.21863
197 | 12.9 | 90.6 | 5.96 | 92.5 | 6.01 | 92.79507 | 6.05 | 80.5 | 5.25 | 90.8 | 6.5 | 74.14499 | 5.3 | 60.4 | 4.35 | 63.5 | 4.41 | 78.81806 | 5.52 | 76.5 | 5.4 | 0.968 | 5.4 | 54.15104 | 4.4 | 91.4 | 7.32 | 107.6436 | 7.43 | 108 | 7.39 | 62.4 | 6.06 | 67.2 | 7.47 | 59.85506 | 8.55 | 37.9 | 5.06 | 51.4 | 6.59 | 53.20514 | 7.19379 | 90.45699 | 16.17146 | 87.74105 | 16.20508 | 81.12746 | 16.10199
197 | 12.8 | 89.1 | 5.86 | 91 | 5.91 | 91.31558 | 5.95 | 79 | 5.15 | 89.4 | 6.4 | 73.38107 | 5.2 | 59.4 | 4.25 | 62 | 4.31 | 77.3122 | 5.42 | 75.1 | 5.3 | 0.968 | 5.3 | 52.85517 | 4.3 | 90.1 | 7.22 | 106.2305 | 7.33 | 106 | 7.29 | 61.5 | 5.98 | 66.5 | 7.37 | 58.95223 | 8.43 | 36.6 | 4.94 | 50.4 | 6.47 | 51.93171 | 7.077335 | 90.149 | 16.05501 | 87.38778 | 16.08801 | 80.74099 | 15.98523
196 | 12.8 | 87.6 | 5.76 | 89.5 | 5.81 | 89.84 | 5.85 | 77.5 | 5.05 | 88 | 6.3 | 72.15793 | 5.1 | 58.2 | 4.15 | 60.5 | 4.21 | 75.83564 | 5.32 | 73.7 | 5.2 | 0.968 | 5.2 | 51.48017 | 4.2 | 88.9 | 7.12 | 104.8145 | 7.23 | 105 | 7.2 | 60.7 | 5.9 | 65.7 | 7.27 | 58.00643 | 8.31 | 35.3 | 4.82 | 49.4 | 6.35 | 50.63288 | 6.960147 | 89.86641 | 15.93917 | 87.03841 | 15.97113 | 80.36135 | 15.86865
196 | 12.7 | 86.1 | 5.66 | 88 | 5.71 | 88.38004 | 5.75 | 75.9 | 4.95 | 86.5 | 6.2 | 70.52512 | 5 | 56.6 | 4.05 | 58.9 | 4.11 | 74.40693 | 5.22 | 72.2 | 5.1 | 0.968 | 5.1 | 50.25946 | 4.1 | 87.6 | 7.02 | 103.5635 | 7.13 | 103 | 7.09 | 59.8 | 5.81 | 64.9 | 7.17 | 57.08602 | 8.2 | 34.1 | 4.71 | 48.5 | 6.24 | 49.37897 | 6.843448 | 89.55013 | 15.82192 | 86.68295 | 15.85449 | 79.97414 | 15.75177
195 | 12.7 | 84.5 | 5.56 | 86.5 | 5.61 | 86.83707 | 5.65 | 74.4 | 4.85 | 85 | 6.1 | 68.97726 | 4.9 | 55 | 3.95 | 57.4 | 4.01 | 72.91572 | 5.12 | 70.8 | 5 | 0.968 | 5 | 48.88642 | 4 | 86.3 | 6.92 | 102.1846 | 7.03 | 102 | 6.99 | 58.9 | 5.73 | 64.2 | 7.07 | 56.1617 | 8.08 | 32.8 | 4.59 | 47.6 | 6.12 | 48.07819 | 6.727176 | 89.20747 | 15.7054 | 86.32943 | 15.73779 | 79.56545 | 15.63507
195 | 12.6 | 83 | 5.46 | 85 | 5.51 | 85.31949 | 5.55 | 72.9 | 4.75 | 83.6 | 6 | 67.42355 | 4.8 | 53.5 | 3.85 | 55.9 | 3.91 | 71.4831 | 5.02 | 69.3 | 4.9 | 0.968 | 4.9 | 47.56122 | 3.9 | 85.1 | 6.82 | 101.0459 | 6.93 | 100 | 6.89 | 58.1 | 5.65 | 63.4 | 6.97 | 55.21981 | 7.96 | 31.5 | 4.48 | 46.8 | 6 | 46.7237 | 6.609806 | 88.85542 | 15.58931 | 85.97103 | 15.62121 | 79.17068 | 15.51874
194 | 12.6 | 81.5 | 5.36 | 83.4 | 5.41 | 83.80582 | 5.45 | 71.3 | 4.65 | 82.2 | 5.9 | 65.88644 | 4.7 | 51.9 | 3.75 | 54.4 | 3.81 | 70.00947 | 4.92 | 67.9 | 4.8 | 0.968 | 4.8 | 46.27655 | 3.8 | 83.8 | 6.72 | 99.50003 | 6.83 | 98.9 | 6.79 | 57.2 | 5.56 | 62.6 | 6.87 | 54.28914 | 7.85 | 30.1 | 4.36 | 45.9 | 5.89 | 45.27448 | 6.493167 | 88.48897 | 15.47212 | 85.61678 | 15.50458 | 78.77273 | 15.40216
194 | 12.5 | 80 | 5.26 | 81.9 | 5.31 | 82.26187 | 5.35 | 69.7 | 4.55 | 80.8 | 5.8 | 64.38449 | 4.6 | 50.4 | 3.65 | 52.8 | 3.71 | 68.5456 | 4.83 | 66.3 | 4.7 | 0.968 | 4.7 | 44.90058 | 3.7 | 82.5 | 6.62 | 97.99515 | 6.73 | 97.8 | 6.69 | 56.3 | 5.48 | 61.9 | 6.77 | 53.33016 | 7.73 | 28.7 | 4.24 | 44.9 | 5.77 | 43.80475 | 6.377384 | 88.11861 | 15.35524 | 85.27328 | 15.38812 | 78.35622 | 15.28534
193 | 12.5 | 78.4 | 5.16 | 80.4 | 5.21 | 80.75992 | 5.25 | 68.2 | 4.45 | 79.3 | 5.7 | 62.90499 | 4.5 | 48.8 | 3.55 | 51.2 | 3.61 | 67.10126 | 4.72 | 65 | 4.6 | 0.968 | 4.6 | 43.64179 | 3.6 | 81.3 | 6.52 | 96.86966 | 6.63 | 96.3 | 6.59 | 55.4 | 5.4 | 61 | 6.67 | 52.31893 | 7.61 | 27.3 | 4.12 | 43.9 | 5.65 | 42.37311 | 6.260196 | 87.73994 | 15.23891 | 84.95309 | 15.27173 | 77.94558 | 15.16882
193 | 12.4 | 76.9 | 5.06 | 78.8 | 5.11 | 79.21793 | 5.15 | 66.6 | 4.35 | 77.9 | 5.6 | 61.52169 | 4.4 | 47.8 | 3.45 | 49.7 | 3.51 | 65.60908 | 4.62 | 63.4 | 4.5 | 0.968 | 4.5 | 42.26874 | 3.5 | 80 | 6.42 | 95.36868 | 6.53 | 94.8 | 6.5 | 54.5 | 5.31 | 60.2 | 6.57 | 51.34041 | 7.5 | 25.8 | 4.01 | 42.8 | 5.54 | 40.96491 | 6.143619 | 87.36958 | 15.12197 | 84.62337 | 15.15472 | 77.54641 | 15.05249
192 | 12.4 | 75.3 | 4.96 | 77.3 | 5.01 | 77.65836 | 5.05 | 65 | 4.25 | 76.4 | 5.5 | 60.81808 | 4.3 | 46.3 | 3.35 | 48.1 | 3.41 | 64.18623 | 4.52 | 62 | 4.4 | 0.968 | 4.4 | 40.9914 | 3.4 | 78.7 | 6.32 | 93.85696 | 6.43 | 93.7 | 6.39 | 53.5 | 5.23 | 59.3 | 6.47 | 50.33846 | 7.38 | 24.3 | 3.89 | 41.7 | 5.42 | 39.52643 | 6.027408 | 86.98457 | 15.00521 | 84.28902 | 15.03833 | 77.11916 | 14.93524
192 | 12.3 | 73.8 | 4.86 | 75.7 | 4.91 | 76.10074 | 4.95 | 63.5 | 4.15 | 75.2 | 5.4 | 59.09542 | 4.2 | 44.7 | 3.25 | 46.5 | 3.31 | 62.67743 | 4.42 | 60.5 | 4.3 | 0.968 | 4.3 | 39.62909 | 3.3 | 77.4 | 6.22 | 92.40872 | 6.33 | 92.1 | 6.29 | 52.4 | 5.15 | 58.4 | 6.37 | 49.36385 | 7.26 | 22.8 | 3.77 | 40.6 | 5.3 | 38.07624 | 5.910221 | 86.57881 | 14.88832 | 83.94234 | 14.92194 | 76.70779 | 14.8186
191 | 12.3 | 72.2 | 4.76 | 74.1 | 4.81 | 74.56461 | 4.85 | 61.9 | 4.05 | 74.2 | 5.3 | 57.51632 | 4.1 | 43.1 | 3.15 | 45 | 3.21 | 61.16181 | 4.32 | 59 | 4.2 | 0.968 | 4.2 | 38.3205 | 3.2 | 76.1 | 6.12 | 91.19193 | 6.23 | 90.8 | 6.19 | 51.4 | 5.06 | 57.5 | 6.27 | 48.29549 | 7.15 | 21.3 | 3.66 | 39.4 | 5.19 | 36.58014 | 5.793643 | 86.1916 | 14.77175 | 83.55441 | 14.8045 | 76.29055 | 14.70264
190 | 12.2 | 70.6 | 4.66 | 72.6 | 4.71 | 73.00601 | 4.75 | 60.2 | 3.95 | 72.5 | 5.2 | 55.9216 | 4 | 41.6 | 3.05 | 43.4 | 3.11 | 59.70771 | 4.22 | 57.5 | 4.1 | 0.968 | 4.1 | 36.99335 | 3.1 | 74.8 | 6.02 | 89.68069 | 6.13 | 89.4 | 6.09 | 50.4 | 4.98 | 56.6 | 6.17 | 47.14315 | 7.03 | 19.8 | 3.54 | 38.3 | 5.07 | 35.08112 | 5.677188 | 85.79073 | 14.65529 | 83.18111 | 14.68799 | 75.85549 | 14.58484
190 | 12.2 | 69 | 4.56 | 71 | 4.61 | 71.4191 | 4.65 | 58.6 | 3.85 | 71 | 5.1 | 54.36886 | 3.9 | 40 | 2.95 | 41.8 | 3.01 | 58.16376 | 4.12 | 56 | 4 | 0.968 | 4 | 35.63495 | 3 | 73.5 | 5.92 | 88.11624 | 6.03 | 87.9 | 5.99 | 49.3 | 4.9 | 55.7 | 6.07 | 46.02156 | 6.91 | 18.2 | 3.42 | 37.1 | 4.95 | 33.5196 | 5.560428 | 85.3774 | 14.53877 | 82.79879 | 14.5719 | 75.44485 | 14.46832
189 | 12.1 | 67.4 | 4.46 | 69.4 | 4.51 | 69.85757 | 4.55 | 57 | 3.75 | 69.5 | 5 | 52.863 | 3.8 | 38.5 | 2.85 | 40.2 | 2.91 | 56.63739 | 4.02 | 54.4 | 3.9 | 0.968 | 3.9 | 34.29413 | 2.9 | 72.2 | 5.82 | 86.92337 | 5.94 | 86.6 | 5.89 | 48.3 | 4.81 | 54.7 | 5.97 | 44.97078 | 6.8 | 16.7 | 3.31 | 35.9 | 4.84 | 31.93171 | 5.443485 | 84.98189 | 14.4222 | 82.41866 | 14.4541 | 75.03005 | 14.35236
189 | 12.1 | 65.9 | 4.36 | 67.8 | 4.41 | 68.3107 | 4.45 | 55.4 | 3.65 | 68 | 4.91 | 51.31906 | 3.7 | 37.4 | 2.75 | 38.6 | 2.81 | 55.14911 | 3.92 | 53 | 3.8 | 0.968 | 3.8 | 32.94257 | 2.8 | 71 | 5.72 | 85.30911 | 5.83 | 85.1 | 5.79 | 47.2 | 4.73 | 53.8 | 5.87 | 43.82528 | 6.68 | 15.1 | 3.19 | 34.7 | 4.72 | 30.32038 | 5.326847 | 84.57368 | 14.30568 | 82.05099 | 14.33746 | 74.59792 | 14.2348
188 | 12 | 64.3 | 4.26 | 66.2 | 4.31 | 66.70328 | 4.35 | 53.8 | 3.55 | 66.5 | 4.8 | 50.11984 | 3.6 | 35.7 | 2.65 | 37 | 2.71 | 53.62958 | 3.82 | 51.4 | 3.7 | 0.968 | 3.7 | 31.61689 | 2.7 | 69.7 | 5.62 | 83.86136 | 5.73 | 83.6 | 5.69 | 46.1 | 4.65 | 52.9 | 5.77 | 42.64608 | 6.56 | 13.6 | 3.08 | 33.4 | 4.6 | 28.66511 | 5.210086 | 84.15327 | 14.18855 | 81.67794 | 14.22186 | 74.17214 | 14.11865
188 | 12 | 62.7 | 4.16 | 64.7 | 4.21 | 65.12222 | 4.25 | 52.2 | 3.45 | 65.1 | 4.7 | 48.89572 | 3.5 | 34.1 | 2.55 | 35.4 | 2.61 | 52.07685 | 3.72 | 49.9 | 3.6 | 0.968 | 3.6 | 30.23993 | 2.6 | 68.5 | 5.52 | 82.48587 | 5.63 | 82.2 | 5.59 | 45 | 4.56 | 51.9 | 5.67 | 41.41903 | 6.45 | 12 | 2.96 | 32.2 | 4.49 | 27.04694 | 5.093448 | 83.72652 | 14.07216 | 81.28829 | 14.10437 | 73.7466 | 14.00262
187 | 11.9 | 61.1 | 4.06 | 63.1 | 4.11 | 63.54019 | 4.15 | 50.5 | 3.35 | 63.8 | 4.6 | 47.259 | 3.4 | 32.6 | 2.45 | 33.8 | 2.51 | 50.52997 | 3.62 | 48.3 | 3.5 | 0.968 | 3.5 | 28.90888 | 2.5 | 67.2 | 5.42 | 80.88626 | 5.53 | 80.7 | 5.49 | 43.8 | 4.48 | 50.9 | 5.57 | 40.15096 | 6.33 | 10.5 | 2.84 | 30.9 | 4.37 | 25.45124 | 4.976871 | 83.31158 | 13.95582 | 80.89767 | 13.98828 | 73.31399 | 13.88531
186 | 11.9 | 59.5 | 3.96 | 61.4 | 4.01 | 61.93277 | 4.05 | 48.9 | 3.25 | 62.9 | 4.5 | 45.69259 | 3.3 | 31.1 | 2.35 | 32.1 | 2.41 | 48.9997 | 3.52 | 46.8 | 3.4 | 0.968 | 3.4 | 27.5788 | 2.4 | 66 | 5.32 | 79.56888 | 5.43 | 79.4 | 5.39 | 42.6 | 4.4 | 50.3 | 5.47 | 38.89998 | 6.21 | 9 | 2.73 | 29.7 | 4.25 | 23.96296 | 4.860416 | 82.86822 | 13.83844 | 80.50826 | 13.87201 | 72.9009 | 13.7688
186 | 11.8 | 57.9 | 3.86 | 59.8 | 3.91 | 60.30191 | 3.95 | 47.2 | 3.15 | 61.2 | 4.4 | 44.15744 | 3.2 | 29.7 | 2.25 | 30.5 | 2.31 | 47.43134 | 3.42 | 45.2 | 3.3 | 0.968 | 3.3 | 26.22821 | 2.3 | 64.7 | 5.22 | 77.98587 | 5.33 | 77.8 | 5.29 | 41.4 | 4.31 | 49.5 | 5.37 | 37.66365 | 6.1 | 7.6 | 2.61 | 28.4 | 4.14 | 22.49811 | 4.7439 | 82.4295 | 13.72168 | 80.11568 | 13.7547 | 72.46633 | 13.65259
185 | 11.8 | 56.3 | 3.76 | 58.2 | 3.81 | 58.68082 | 3.85 | 45.5 | 3.05 | 59.7 | 4.3 | 42.60568 | 3.1 | 28.1 | 2.15 | 28.9 | 2.21 | 45.86493 | 3.32 | 43.7 | 3.2 | 0.968 | 3.2 | 24.93232 | 2.2 | 63.4 | 5.12 | 76.58694 | 5.23 | 76.5 | 5.19 | 40.2 | 4.23 | 48.7 | 5.27 | 36.31795 | 5.98 | 6.29 | 2.49 | 27 | 4.02 | 20.9903 | 4.627017 | 82.00079 | 13.60572 | 79.73458 | 13.63794 | 72.02932 | 13.5354
185 | 11.7 | 54.7 | 3.66 | 56.5 | 3.71 | 57.06363 | 3.75 | 43.9 | 2.95 | 58.1 | 4.2 | 41.05685 | 3 | 26.4 | 2.05 | 27.3 | 2.11 | 44.30927 | 3.22 | 42.1 | 3.1 | 0.968 | 3.1 | 23.60517 | 2.1 | 62.1 | 5.02 | 75.06253 | 5.13 | 74.8 | 5.09 | 39 | 4.15 | 47.6 | 5.17 | 34.96444 | 5.86 | 5.16 | 2.38 | 25.6 | 3.9 | 19.5069 | 4.51044 | 81.56622 | 13.48816 | 79.36642 | 13.52161 | 71.59597 | 13.41882
184 | 11.7 | 53.1 | 3.56 | 54.9 | 3.61 | 55.42007 | 3.65 | 42.2 | 2.85 | 56.6 | 4.1 | 39.89328 | 2.9 | 24.8 | 1.95 | 25.7 | 2.01 | 42.74384 | 3.12 | 40.6 | 3 | 0.968 | 3 | 22.24775 | 2 | 60.9 | 4.92 | 73.54886 | 5.03 | 73.5 | 4.99 | 37.8 | 4.06 | 46.5 | 5.07 | 33.63338 | 5.75 | 4.14 | 2.26 | 24.2 | 3.79 | 18.01276 | 4.394168 | 81.12115 | 13.37171 | 79.00314 | 13.40472 | 71.14748 | 13.302
183 | 11.6 | 51.5 | 3.46 | 53.2 | 3.51 | 53.79214 | 3.55 | 40.5 | 2.75 | 55.1 | 4 | 38.30539 | 2.8 | 23.4 | 1.85 | 24.1 | 1.91 | 41.15888 | 3.02 | 39 | 2.9 | 0.968 | 2.9 | 20.88056 | 1.9 | 59.5 | 4.82 | 72.11136 | 4.93 | 71.9 | 4.89 | 36.5 | 3.98 | 45.4 | 4.97 | 32.22615 | 5.63 | 3.17 | 2.14 | 22.7 | 3.67 | 16.47761 | 4.276859 | 80.68999 | 13.25599 | 78.60275 | 13.2879 | 70.67922 | 13.18524
183 | 11.6 | 50 | 3.36 | 51.6 | 3.41 | 52.17203 | 3.45 | 38.8 | 2.65 | 53.7 | 3.9 | 36.73996 | 2.7 | 21.7 | 1.75 | 22.5 | 1.81 | 39.59638 | 2.92 | 37.5 | 2.8 | 0.968 | 2.8 | 19.5329 | 1.8 | 58.2 | 4.72 | 70.51566 | 4.83 | 70.5 | 4.79 | 35.2 | 3.9 | 44.3 | 4.87 | 30.7867 | 5.51 | 2.28 | 2.03 | 21.2 | 3.55 | 14.93854 | 4.160282 | 80.23907 | 13.13855 | 78.19259 | 13.17132 | 70.1968 | 13.06854
182 | 11.5 | 48.4 | 3.26 | 49.9 | 3.31 | 50.50406 | 3.35 | 37.1 | 2.55 | 52.7 | 3.8 | 35.17843 | 2.6 | 20.1 | 1.65 | 20.9 | 1.71 | 38.029 | 2.83 | 35.9 | 2.7 | 0.968 | 2.7 | 18.16474 | 1.7 | 57 | 4.62 | 69.10355 | 4.73 | 68.9 | 4.69 | 33.8 | 3.81 | 43.2 | 4.77 | 29.34934 | 5.4 | 1.49 | 1.91 | 19.7 | 3.44 | 13.39753 | 4.044193 | 79.79473 | 13.02222 | 77.75216 | 13.0545 | 69.69143 | 12.95178
182 | 11.5 | 46.8 | 3.16 | 48.3 | 3.21 | 48.83707 | 3.25 | 35.6 | 2.45 | 51 | 3.7 | 33.61593 | 2.5 | 18.5 | 1.55 | 19.2 | 1.61 | 36.44306 | 2.72 | 34.4 | 2.6 | 0.968 | 2.6 | 16.79853 | 1.6 | 55.6 | 4.52 | 67.49319 | 4.63 | 67.5 | 4.59 | 32.4 | 3.73 | 42 | 4.67 | 27.81223 | 5.28 | 0.83 | 1.79 | 18.2 | 3.32 | 11.86042 | 3.926456 | 79.36065 | 12.90589 | 77.31295 | 12.9378 | 69.18655 | 12.83529
181 | 11.4 | 45.2 | 3.06 | 46.6 | 3.11 | 47.173 | 3.15 | 33.8 | 2.35 | 49.5 | 3.6 | 32.31222 | 2.4 | 16.9 | 1.45 | 17.6 | 1.51 | 34.87275 | 2.62 | 32.9 | 2.5 | 0.968 | 2.5 | 15.43818 | 1.5 | 54.4 | 4.42 | 66.12991 | 4.53 | 65.9 | 4.49 | 31 | 3.65 | 40.9 | 4.57 | 26.29759 | 5.16 | 0.5 | 1.68 | 16.7 | 3.2 | 10.35847 | 3.809818 | 78.91094 | 12.7887 | 76.85045 | 12.82116 | 68.69241 | 12.7189
180 | 11.4 | 43.6 | 2.97 | 44.9 | 3.01 | 45.48355 | 3.05 | 32 | 2.25 | 47.9 | 3.5 | 30.70871 | 2.3 | 15.2 | 1.35 | 16 | 1.41 | 33.2995 | 2.52 | 31.2 | 2.4 | 0.968 | 2.4 | 14.06415 | 1.4 | 53.1 | 4.32 | 64.49319 | 4.43 | 64.5 | 4.39 | 29.7 | 3.56 | 39.7 | 4.47 | 24.75755 | 5.05 | 0.395 | 1.56 | 15.2 | 3.09 | 8.878973 | 3.694156 | 78.45293 | 12.67206 | 76.37584 | 12.70476 | 68.19705 | 12.60214
180 | 11.3 | 42 | 2.86 | 43.2 | 2.91 | 43.79019 | 2.95 | 30.3 | 2.15 | 46.4 | 3.4 | 29.12472 | 2.2 | 13.7 | 1.25 | 14.4 | 1.31 | 31.72333 | 2.42 | 29.8 | 2.3 | 0.968 | 2.3 | 12.63837 | 1.3 | 51.7 | 4.22 | 63.13284 | 4.33 | 63 | 4.29 | 28.3 | 3.48 | 38.5 | 4.37 | 23.19895 | 4.93 | 0.328 | 1.44 | 13.7 | 2.97 | 7.378973 | 3.576724 | 77.99688 | 12.55573 | 75.92613 | 12.58825 | 67.68631 | 12.4855
179 | 11.3 | 40.4 | 2.76 | 41.5 | 2.81 | 42.1066 | 2.85 | 28.7 | 2.05 | 44.9 | 3.3 | 27.55539 | 2.1 | 12 | 1.15 | 12.7 | 1.21 | 30.17743 | 2.32 | 28.2 | 2.2 | 0.968 | 2.2 | 11.24189 | 1.2 | 50.5 | 4.12 | 61.62308 | 4.23 | 61.7 | 4.19 | 26.8 | 3.4 | 37.2 | 4.27 | 21.67845 | 4.81 | 0.265 | 1.33 | 12.2 | 2.85 | 5.930731 | 3.46033 | 77.54327 | 12.43885 | 75.47423 | 12.47136 | 67.18973 | 12.36917
179 | 11.2 | 38.9 | 2.66 | 39.8 | 2.71 | 40.4191 | 2.75 | 26.9 | 1.95 | 43.5 | 3.2 | 26.113 | 2 | 10.3 | 1.05 | 11.1 | 1.11 | 28.61493 | 2.22 | 26.6 | 2.1 | 0.968 | 2.1 | 9.853215 | 1.1 | 49.1 | 4.02 | 60.27835 | 4.13 | 60.3 | 4.09 | 25.4 | 3.31 | 36 | 4.17 | 20.1052 | 4.7 | 0.203 | 1.21 | 10.7 | 2.74 | 4.53034 | 3.344241 | 77.07818 | 12.32203 | 75.00987 | 12.35491 | 66.67288 | 12.25186
178 | 11.2 | 37.3 | 2.56 | 38.1 | 2.61 | 38.70035 | 2.65 | 25.2 | 1.85 | 42.2 | 3.1 | 24.47726 | 1.9 | 8.71 | 0.946 | 9.48 | 1.01 | 27.04462 | 2.12 | 25.1 | 2 | 0.968 | 2 | 8.428411 | 0.996 | 47.9 | 3.92 | 58.6387 | 4.03 | 58.6 | 3.99 | 24 | 3.23 | 34.9 | 4.07 | 18.48802 | 4.58 | 0.148 | 1.09 | 9.25 | 2.62 | 3.182684 | 3.226932 | 76.6004 | 12.2052 | 74.55626 | 12.23851 | 66.16385 | 12.13528
177 | 11.1 | 35.7 | 2.46 | 36.4 | 2.51 | 36.99234 | 2.55 | 23.5 | 1.75 | 40.6 | 3 | 22.88937 | 1.8 | 7.15 | 0.847 | 7.89 | 0.906 | 25.49579 | 2.02 | 23.5 | 1.9 | 0.968 | 1.9 | 7.038762 | 0.896 | 46.6 | 3.82 | 57.21674 | 3.93 | 57.1 | 3.89 | 22.6 | 3.15 | 33.6 | 3.97 | 16.88938 | 4.46 | 0.109 | 0.976 | 7.92 | 2.5 | 1.970281 | 3.110355 | 76.12139 | 12.08857 | 74.10973 | 12.12108 | 65.62869 | 12.01919
177 | 11.1 | 34.1 | 2.36 | 34.6 | 2.41 | 35.29996 | 2.45 | 21.8 | 1.65 | 39.1 | 2.9 | 21.30906 | 1.7 | 5.67 | 0.746 | 6.35 | 0.807 | 23.90302 | 1.92 | 21.9 | 1.81 | 0.968 | 1.81 | 5.70673 | 0.796 | 45.2 | 3.72 | 55.62885 | 3.83 | 55.6 | 3.79 | 21.1 | 3.06 | 32.2 | 3.87 | 15.26634 | 4.35 | 0.0742 | 0.858 | 6.68 | 2.39 | 0.9541681 | 2.994022 | 75.65948 | 11.97211 | 73.67393 | 12.00457 | 65.06815 | 11.90145
176 | 11 | 32.5 | 2.26 | 32.9 | 2.31 | 33.63785 | 2.35 | 20 | 1.55 | 37.5 | 2.8 | 19.66648 | 1.6 | 4.34 | 0.646 | 4.86 | 0.705 | 22.33564 | 1.82 | 20.3 | 1.7 | 0.968 | 1.7 | 4.470402 | 0.696 | 43.9 | 3.62 | 54.33393 | 3.73 | 54.1 | 3.69 | 19.7 | 2.98 | 30.8 | 3.77 | 13.63743 | 4.23 | 0.0463 | 0.742 | 5.55 | 2.27 | 0.297674 | 2.877139 | 75.17242 | 11.85553 | 73.22057 | 11.88842 | 64.53079 | 11.78488
175 | 11 | 30.9 | 2.16 | 31.2 | 2.21 | 31.90445 | 2.25 | 18.3 | 1.45 | 36 | 2.7 | 18.05613 | 1.5 | 3.17 | 0.547 | 3.55 | 0.606 | 20.70185 | 1.72 | 18.7 | 1.6 | 0.968 | 1.6 | 3.39423 | 0.596 | 42.7 | 3.52 | 52.74555 | 3.63 | 52.8 | 3.59 | 18.2 | 2.9 | 29.4 | 3.67 | 12.02122 | 4.11 | 0.0173 | 0.626 | 4.56 | 2.15 | 0.0690973 | 2.760379 | 74.68487 | 11.73877 | 72.73912 | 11.7708 | 63.98831 | 11.66879
175 | 10.9 | 29.3 | 2.06 | 29.5 | 2.11 | 30.15347 | 2.15 | 16.6 | 1.35 | 34.6 | 2.6 | 16.42723 | 1.4 | 2.13 | 0.446 | 2.5 | 0.507 | 19.10419 | 1.62 | 17.1 | 1.5 | 0.968 | 1.5 | 2.507512 | 0.496 | 41.2 | 3.43 | 51.20747 | 3.53 | 51.2 | 3.49 | 16.8 | 2.81 | 27.9 | 3.57 | 10.43919 | 4 | -0.00483 | 0.508 | 3.63 | 2.04 | 0.004842545 | 2.643558 | 74.20464 | 11.62256 | 72.30211 | 11.65416 | 63.41605 | 11.55166
174 | 10.9 | 27.7 | 1.96 | 27.7 | 2.01 | 28.42007 | 2.05 | 14.9 | 1.25 | 33 | 2.5 | 14.81199 | 1.3 | 1.23 | 0.346 | 1.6 | 0.406 | 17.49286 | 1.52 | 15.5 | 1.4 | 0.968 | 1.4 | 1.735051 | 0.397 | 39.9 | 3.32 | 49.61176 | 3.43 | 49.6 | 3.39 | 15.3 | 2.73 | 26.5 | 3.47 | 8.941142 | 3.88 | -0.025 | 0.392 | 2.72 | 1.92 | -0.007812713 | 2.526553 | 73.70806 | 11.50525 | 71.8712 | 11.53838 | 62.85843 | 11.43533
173 | 10.8 | 26.1 | 1.86 | 26 | 1.91 | 26.69058 | 1.95 | 13.2 | 1.15 | 31.4 | 2.4 | 13.19676 | 1.2 | 0.491 | 0.246 | 0.832 | 0.306 | 15.88056 | 1.42 | 13.9 | 1.3 | 0.968 | 1.3 | 1.008 | 0.296 | 38.7 | 3.22 | 48.06293 | 3.33 | 48 | 3.29 | 13.9 | 2.65 | 25 | 3.37 | 7.497782 | 3.76 | -0.0412 | 0.276 | 1.9 | 1.8 | -0.01334021 | 2.41022 | 73.22369 | 11.3888 | 71.41319 | 11.42095 | 62.29691 | 11.31924
173 | 10.8 | 24.4 | 1.76 | 24.3 | 1.81 | 24.97476 | 1.85 | 11.5 | 1.05 | 29.9 | 2.3 | 11.56297 | 1.1 | 0.00119 | 0.147 | 0.279 | 0.206 | 14.26825 | 1.32 | 12.4 | 1.2 | 0.968 | 1.2 | 0.391789 | 0.195 | 37.3 | 3.12 | 46.55219 | 3.23 | 46.5 | 3.19 | 12.5 | 2.56 | 23.5 | 3.27 | 6.155985 | 3.65 | -0.0503 | 0.158 | 1.2 | 1.69 | -0.01289172 | 2.293589 | 72.73345 | 11.27271 | 70.95787 | 11.30468 | 61.72659 | 11.20199
172 | 10.7 | 22.8 | 1.66 | 22.5 | 1.71 | 23.26382 | 1.75 | 9.74 | 0.946 | 28.4 | 2.2 | 9.913553 | 0.996 | -0.161 | 0.0459 | 0.0522 | 0.106 | 12.6745 | 1.22 | 10.8 | 1.1 | 0.968 | 1.1 | 0.04095888 | 0.097 | 36 | 3.02 | 45.10102 | 3.13 | 44.9 | 3.09 | 11.1 | 2.48 | 22 | 3.17 | 5.03245 | 3.53 | -0.0298 | 0.0423 | 0.654 | 1.57 | -0.01430936 | 2.177012 | 72.21587 | 11.15503 | 70.48595 | 11.18853 | 61.17801 | 11.08529
171 | 10.7 | 21.2 | 1.56 | 20.8 | 1.61 | 21.51675 | 1.65 | 8.03 | 0.846 | 26.8 | 2.1 | 8.301249 | 0.896 | -0.173 | 0.00991 | 0.0343 | 0.0149 | 11.07099 | 1.12 | 9.13 | 1 | 0.968 | 1 | -0.01183271 | 0.0116 | 34.7 | 2.92 | 43.49751 | 3.03 | 43.5 | 2.99 | 9.77 | 2.4 | 20.5 | 3.07 | 4.020731 | 3.41 | -0.0435 | 0.00982 | 0.453 | 1.45 | -0.01573224 | 2.060496 | 71.70464 | 11.03833 | 70.00621 | 11.07128 | 60.63919 | 10.96951
171 | 10.6 | 19.5 | 1.46 | 19 | 1.51 | 19.77554 | 1.55 | 6.37 | 0.747 | 25.2 | 2 | 6.763163 | 0.797 | -0.162 | 0.00978 | 0.0296 | 0.00982 | 9.445012 | 1.02 | 7.55 | 0.904 | 0.968 | 0.904 | -0.01455641 | 0.00982 | 33.3 | 2.82 | 41.92231 | 2.93 | 42 | 2.89 | 8.49 | 2.31 | 18.9 | 2.97 | 3.039286 | 3.3 | -0.049 | 0.00978 | 0.379 | 1.34 | -0.0163712 | 1.943674 | 71.19097 | 10.92267 | 69.51622 | 10.95458 | 60.06107 | 10.85202
170 | 10.6 | 17.8 | 1.36 | 17.3 | 1.41 | 18.05874 | 1.45 | 4.81 | 0.646 | 23.7 | 1.9 | 5.325663 | 0.696 | -0.146 | 0.00987 | 0.0276 | 0.00978 | 7.858098 | 0.924 | 6.05 | 0.805 | 0.968 | 0.805 | -0.01511144 | 0.00974 | 32.1 | 2.73 | 40.28364 | 2.83 | 40.4 | 2.8 | 7.3 | 2.23 | 17.4 | 2.87 | 2.157938 | 3.18 | -0.0456 | 0.00974 | 0.316 | 1.22 | -0.01610703 | 1.827158 | 70.66412 | 10.80488 | 69.01012 | 10.83837 | 59.46805 | 10.73538
169 | 10.5 | 16.2 | 1.26 | 15.5 | 1.31 | 16.29996 | 1.35 | 3.5 | 0.546 | 22.1 | 1.8 | 4.046366 | 0.596 | -0.133 | 0.00995 | 0.0441 | 0.00982 | 6.322208 | 0.825 | 4.61 | 0.703 | 0.968 | 0.703 | 0.003008367 | 0.00987 | 30.7 | 2.62 | 38.75239 | 2.73 | 38.8 | 2.69 | 6.2 | 2.15 | 15.9 | 2.77 | 1.377665 | 3.06 | -0.0402 | 0.00982 | 0.26 | 1.1 | -0.01611305 | 1.710886 | 70.12969 | 10.68812 | 68.50011 | 10.72136 | 58.87308 | 10.6185
169 | 10.5 | 14.5 | 1.16 | 13.8 | 1.21 | 14.5646 | 1.25 | 2.42 | 0.446 | 20.5 | 1.7 | 2.915995 | 0.497 | -0.122 | 0.00999 | 0.0575 | 0.00991 | 4.851505 | 0.723 | 3.4 | 0.604 | 0.968 | 0.604 | 0.02096796 | 0.00999 | 29.3 | 2.52 | 37.30512 | 2.63 | 37.1 | 2.59 | 5.22 | 2.06 | 14.3 | 2.67 | 0.7309366 | 2.95 | -0.0383 | 0.00987 | 0.196 | 0.987 | -0.01633812 | 1.593516 | 69.59136 | 10.57251 | 67.99107 | 10.6046 | 58.28958 | 10.50174
168 | 10.4 | 12.8 | 1.06 | 12 | 1.11 | 12.84195 | 1.15 | 1.46 | 0.346 | 18.9 | 1.6 | 1.913553 | 0.396 | -0.112 | 0.00999 | 0.0675 | 0.00999 | 3.589786 | 0.624 | 2.42 | 0.505 | 0.968 | 0.505 | 0.03485346 | 0.01 | 28 | 2.42 | 35.62251 | 2.53 | 35.6 | 2.49 | 4.35 | 1.98 | 12.8 | 2.57 | 0.4342447 | 2.83 | -0.0366 | 0.00991 | 0.152 | 0.87 | -0.01566411 | 1.476877 | 69.02496 | 10.45545 | 67.45885 | 10.4879 | 57.6741 | 10.38504
167 | 10.4 | 11.2 | 0.965 | 10.3 | 1.01 | 11.11513 | 1.05 | 0.595 | 0.246 | 17.3 | 1.5 | 1.040995 | 0.296 | -0.104 | 0.01 | 0.0744 | 0.00999 | 2.562931 | 0.525 | 1.54 | 0.404 | 0.968 | 0.404 | 0.0465188 | 0.0101 | 26.7 | 2.32 | 33.91352 | 2.43 | 34 | 2.39 | 3.53 | 1.9 | 11.3 | 2.47 | 0.3494669 | 2.71 | -0.0285 | 0.00991 | 0.112 | 0.754 | -0.01565791 | 1.360789 | 68.44537 | 10.33869 | 66.90587 | 10.37114 | 57.04373 | 10.2684
167 | 10.3 | 9.46 | 0.864 | 8.56 | 0.906 | 9.382709 | 0.946 | 0.0119 | 0.146 | 15.7 | 1.4 | 0.3434848 | 0.197 | -0.095 | 0.01 | 0.0861 | 0.00999 | 1.670352 | 0.424 | 0.757 | 0.304 | 0.968 | 0.304 | 0.05802202 | 0.0101 | 25.4 | 2.22 | 32.25141 | 2.33 | 32.4 | 2.29 | 2.75 | 1.81 | 9.8 | 2.37 | 0.2853189 | 2.6 | -0.0261 | 0.00995 | 0.076 | 0.637 | -0.01692105 | 1.243235 | 67.84576 | 10.22248 | 66.34996 | 10.25457 | 56.39822 | 10.15194
166 | 10.3 | 7.79 | 0.764 | 6.87 | 0.807 | 7.672747 | 0.846 | -0.163 | 0.0469 | 14.1 | 1.3 | -0.08107571 | 0.0962 | -0.0877 | 0.01 | 0.0946 | 0.01 | 0.8739658 | 0.324 | 0.192 | 0.204 | 0.968 | 0.204 | 0.06864977 | 0.0101 | 24 | 2.12 | 30.7895 | 2.24 | 30.7 | 2.19 | 2.05 | 1.73 | 8.38 | 2.27 | 0.22288 | 2.48 | -0.0234 | 0.00995 | 0.0421 | 0.52 | -0.0165285 | 1.126353 | 67.24664 | 10.10547 | 65.76891 | 10.13781 | 55.75662 | 10.03561
165 | 10.2 | 6.18 | 0.665 | 5.26 | 0.706 | 6.029192 | 0.747 | -0.175 | 0.01 | 12.4 | 1.2 | -0.1596737 | 0.0116 | -0.0791 | 0.01 | 0.101 | 0.0101 | 0.2770419 | 0.224 | -0.00437 | 0.104 | 0.968 | 0.104 | 0.0755375 | 0.0101 | 22.7 | 2.02 | 29.03852 | 2.13 | 29.1 | 2.09 | 1.42 | 1.65 | 7.09 | 2.17 | 0.163447 | 2.36 | -0.0217 | 0.00995 | 0.00994 | 0.404 | -0.01623381 | 1.01063 | 66.65874 | 9.988591 | 65.2047 | 10.02135 | 55.08328 | 9.918728
165 | 10.2 | 4.66 | 0.564 | 3.83 | 0.606 | 4.497942 | 0.645 | -0.161 | 0.00991 | 10.8 | 1.1 | -0.1607771 | 0.0097 | -0.0742 | 0.01 | 0.11 | 0.0101 | 0.02386812 | 0.125 | -0.00888 | 0.0141 | 0.968 | 0.0141 | 0.08329087 | 0.0101 | 21.4 | 1.92 | 27.33637 | 2.03 | 27.4 | 1.99 | 0.919 | 1.56 | 5.93 | 2.07 | 0.112208 | 2.25 | -0.0187 | 0.00995 | -0.0141 | 0.287 | -0.0207677 | 0.8933814 | 66.07134 | 9.871953 | 64.64366 | 9.904835 | 54.39871 | 9.80209
164 | 10.1 | 3.31 | 0.464 | 2.68 | 0.506 | 3.243548 | 0.545 | -0.139 | 0.00999 | 9.14 | 1 | -0.1588812 | 0.0097 | -0.0677 | 0.01 | 0.117 | 0.0101 | -0.001425225 | 0.0251 | -0.0139 | 0.00982 | 0.968 | 0.00982 | 0.09000665 | 0.0101 | 20 | 1.82 | 25.71235 | 1.93 | 25.8 | 1.89 | 0.552 | 1.48 | 4.89 | 1.97 | 0.07006321 | 2.13 | -0.0133 | 0.00995 | -0.0301 | 0.17 | -0.01898683 | 0.7769263 | 65.47149 | 9.755437 | 64.1151 | 9.788197 | 53.71463 | 9.685818
163 | 10.1 | 2.16 | 0.364 | 1.68 | 0.407 | 2.207415 | 0.447 | -0.122 | 0.0101 | 7.57 | 0.905 | -0.1344214 | 0.00982 | -0.0606 | 0.0101 | 0.123 | 0.01 | -0.009203392 | 0.00974 | -0.0168 | 0.00974 | 0.968 | 0.00974 | 0.09671801 | 0.0101 | 18.7 | 1.72 | 24.05903 | 1.83 | 24.1 | 1.8 | 0.394 | 1.4 | 3.95 | 1.87 | 0.0328928 | 2.01 | -0.0114 | 0.00995 | -0.0194 | 0.0546 | -0.02076353 | 0.6608375 | 64.8648 | 9.638616 | 63.58067 | 9.671497 | 53.00711 | 9.568447
163 | 10 | 1.2 | 0.265 | 0.778 | 0.306 | 1.248431 | 0.346 | -0.108 | 0.0102 | 6.08 | 0.804 | -0.1159354 | 0.00995 | -0.0523 | 0.0101 | 0.127 | 0.01 | -0.01061483 | 0.0097 | -0.00453 | 0.00982 | 0.968 | 0.00982 | 0.1047689 | 0.0101 | 17.3 | 1.62 | 22.30512 | 1.73 | 22.5 | 1.69 | 0.355 | 1.31 | 3.06 | 1.77 | 0.005484676 | 1.9 | -0.00775 | 0.00995 | -0.0193 | 0.01 | -0.0227095 | 0.5438331 | 64.24395 | 9.521611 | 62.98277 | 9.555225 | 52.32156 | 9.451992
162 | 9.98 | 0.411 | 0.164 | 0.126 | 0.206 | 0.4183528 | 0.246 | -0.0945 | 0.0102 | 4.72 | 0.704 | -0.1013175 | 0.01 | -0.0477 | 0.0101 | 0.133 | 0.0101 | 0.0001640735 | 0.00982 | 0.00646 | 0.00987 | 0.968 | 0.00987 | 0.112022 | 0.0101 | 15.9 | 1.52 | 20.64985 | 1.63 | 20.8 | 1.59 | 0.324 | 1.23 | 2.24 | 1.67 | -0.01397791 | 1.78 | -0.00481 | 0.00995 | -0.0286 | 0.0097 | -0.02067704 | 0.4268897 | 63.62945 | 9.405156 | 62.35337 | 9.437855 | 51.63065 | 9.335842
161 | 9.93 | -0.0319 | 0.064 | -0.13 | 0.107 | -0.05540211 | 0.146 | -0.0817 | 0.0102 | 3.5 | 0.605 | -0.08860306 | 0.01 |  |  | 0.138 | 0.01 | 0.01095681 | 0.00995 | 0.0188 | 0.00995 | 0.968 | 0.00995 | 0.1134766 | 0.0101 | 14.6 | 1.42 | 18.95551 | 1.53 | 19.1 | 1.49 | 0.284 | 1.15 | 1.5 | 1.57 | -0.02913179 | 1.66 |  |  | -0.0212 | 0.00978 | -0.02312989 | 0.3106788 | 63.01348 | 9.28864 | 61.72813 | 9.321278 | 50.90457 | 9.218227
160 | 9.88 | -0.0769 | 0.0102 | -0.145 | 0.0148 | -0.1521467 | 0.0463 | -0.0705 | 0.0102 | 2.4 | 0.504 | -0.07559876 | 0.0101 |  |  | 0.144 | 0.0101 | 0.01790242 | 0.00999 | 0.0297 | 0.00995 | 0.968 | 0.00995 |  |  | 13.2 | 1.32 | 17.25532 | 1.43 | 17.5 | 1.39 | 0.238 | 1.06 | 0.895 | 1.47 | -0.0393609 | 1.55 |  |  | -0.0136 | 0.00982 | -0.02246756 | 0.1937964 | 62.33477 | 9.171941 | 61.06016 | 9.205372 | 50.18484 | 9.101528
160 | 9.83 | -0.0413 | 0.00999 | -0.155 | 0.0097 | -0.1621149 | 0.0097 | -0.0572 | 0.0102 | 1.45 | 0.404 | -0.06396775 | 0.0101 |  |  |  |  | 0.03145985 | 0.01 | 0.0405 | 0.01 | 0.968 | 0.01 |  |  | 11.8 | 1.22 | 15.54633 | 1.33 | 15.8 | 1.29 | 0.195 | 0.979 | 0.509 | 1.37 | -0.04844084 | 1.43 |  |  | -0.0088 | 0.00991 | -0.01382298 | 0.07685307 | 61.63555 | 9.055486 | 60.37559 | 9.087513 | 49.47244 | 8.985683
159 | 9.78 | -0.00984 | 0.01 | -0.159 | 0.00962 | -0.1644953 | 0.0097 | -0.0484 | 0.0102 | 0.662 | 0.304 | -0.04954819 | 0.0101 |  |  |  |  | 0.03758762 | 0.0101 | 0.0499 | 0.01 | 0.968 | 0.01 |  |  | 10.4 | 1.12 | 13.85786 | 1.23 | 14.1 | 1.19 | 0.156 | 0.897 | 0.385 | 1.27 | -0.05315389 | 1.31 |  |  | -0.00151 | 0.00991 | -0.002628753 | 0.01007012 | 60.95977 | 8.939092 | 59.71104 | 8.971119 | 48.72147 | 8.868374
158 | 9.73 | 0.0137 | 0.0101 | -0.146 | 0.00974 | -0.1528738 | 0.00974 | -0.0356 | 0.0102 | 0.0977 | 0.205 | -0.03760438 | 0.0101 |  |  |  |  | 0.04675434 | 0.0101 | 0.0554 | 0.01 | 0.968 | 0.01 |  |  | 8.95 | 1.02 | 12.14692 | 1.13 | 12.4 | 1.09 | 0.12 | 0.814 | 0.352 | 1.17 | -0.05358114 | 1.2 |  |  | 0.00409 | 0.00995 | -0.02430768 | 0.009742535 | 60.30303 | 8.821904 | 59.06382 | 8.854969 | 47.96463 | 8.75198
158 | 9.68 | 0.0338 | 0.0102 | -0.135 | 0.00987 | -0.1402548 | 0.00987 | -0.0244 | 0.0102 | -0.16 | 0.104 | -0.02653794 | 0.0101 |  |  |  |  | 0.05453728 | 0.0101 | 0.0644 | 0.00999 | 0.968 | 0.00999 |  |  | 7.54 | 0.924 | 10.45063 | 1.03 | 10.7 | 0.994 | 0.0889 | 0.73 | 0.324 | 1.07 | -0.05692901 | 1.08 |  |  | 0.0122 | 0.00995 | -0.02187009 | 0.009824406 | 59.65313 | 8.705449 | 58.3983 | 8.737782 | 47.21854 | 8.635952
157 | 9.63 | 0.0491 | 0.0102 | -0.124 | 0.00995 | -0.1273459 | 0.00995 | -0.0131 | 0.0102 | -0.185 | 0.0134 | -0.01501338 | 0.0101 |  |  |  |  | 0.06181143 | 0.0101 | 0.0718 | 0.00999 | 0.968 | 0.00999 |  |  | 6.19 | 0.824 | 8.762154 | 0.934 | 9.05 | 0.894 | 0.0557 | 0.646 | 0.269 | 0.966 | -0.05687799 | 0.963 |  |  | 0.0157 | 0.00995 | -0.02341063 | 0.009906277 | 59.03277 | 8.589299 | 57.69859 | 8.621387 | 46.43387 | 8.518642
156 | 9.58 | 0.0646 | 0.0102 | -0.118 | 0.00995 | -0.1176108 | 0.00995 | -0.00199 | 0.0102 | -0.19 | 0.00962 | -0.004950209 | 0.0101 |  |  |  |  | 0.06645654 | 0.0101 | 0.0794 | 0.00999 | 0.968 | 0.00999 |  |  | 4.92 | 0.725 | 7.101021 | 0.835 | 7.41 | 0.795 | 0.029 | 0.564 | 0.217 | 0.866 | -0.0564374 | 0.846 |  |  | 0.0217 | 0.00995 | -0.02277786 | 0.009947213 | 58.35259 | 8.471623 | 56.994 | 8.505421 | 45.62527 | 8.402065
155 | 9.53 | 0.0772 | 0.0102 | -0.109 | 0.00995 | -0.1068075 | 0.00995 | 0.00306 | 0.0102 | -0.193 | 0.00962 | 0.005303698 | 0.0101 |  |  |  |  | 0.07433961 | 0.0101 | 0.0861 | 0.00999 | 0.968 | 0.00999 |  |  | 3.75 | 0.623 | 5.518013 | 0.734 | 5.85 | 0.693 | 0.00896 | 0.48 | 0.171 | 0.766 | -0.05916681 | 0.731 |  |  | 0.0306 | 0.00995 | -0.02320726 | 0.009988149 | 57.62798 | 8.354985 | 56.24253 | 8.388233 | 44.79715 | 8.285671
155 | 9.48 | 0.091 | 0.0102 | -0.103 | 0.00995 | -0.1010874 | 0.00999 |  |  | -0.18 | 0.0097 | 0.01342519 | 0.0101 |  |  |  |  | 0.08198045 | 0.0101 | 0.0933 | 0.00999 | 0.968 | 0.00999 |  |  | 2.79 | 0.524 | 4.094185 | 0.634 | 4.46 | 0.594 | -0.00754 | 0.396 | 0.131 | 0.666 | -0.0565299 | 0.613 |  |  | 0.0322 | 0.00995 | -0.02291949 | 0.009988149 | 56.89849 | 8.239018 | 55.50914 | 8.271473 | 43.91483 | 8.168789
154 | 9.43 | 0.101 | 0.0102 | -0.097 | 0.00995 | -0.09179194 | 0.00999 |  |  | -0.17 | 0.00987 | [6 empty] | 0.08688901 | 0.01 | 0.0983 | 0.00999 | 0.968 | 0.00999 |  |  | 1.99 | 0.425 | 2.84858 | 0.535 | 3.24 | 0.495 | -0.0181 | 0.313 | 0.0967 | 0.566 | -0.05615225 | 0.497 |  |  | 0.037 | 0.00995 | -0.02234394 | 0.009988149 | 56.13414 | 8.121407 | 54.79283 | 8.15514 | 43.01053 | 8.051907
153 | 9.38 | 0.115 | 0.0102 | -0.0899 | 0.00995 | -0.08512766 | 0.00999 |  |  | -0.159 | 0.00995 | [6 empty] | 0.08997606 | 0.0101 | 0.102 | 0.00999 | 0.968 | 0.00999 |  |  | 1.25 | 0.324 | 1.789009 | 0.434 | 2.19 | 0.395 | -0.0248 | 0.23 | 0.0643 | 0.466 | -0.05552676 | 0.381 |  |  | 0.0421 | 0.00995 | -0.0225888 | 0.009988149 | 55.34703 | 8.005196 | 54.05308 | 8.038258 | 42.11551 | 7.935329
153 | 9.33 | 0.125 | 0.0102 | -0.0826 | 0.00995 | -0.07731611 | 0.00999 |  |  | -0.153 | 0.00999 | [14 empty] | 0.587 | 0.224 | 0.9350054 | 0.334 | 1.3 | 0.294 | -0.0305 | 0.147 | 0.0355 | 0.367 | -0.05591776 | 0.263 |  |  |  |  | -0.02056892 | 0.009988149 | 54.56822 | 7.889229 | 53.30406 | 7.921314 | 41.34988 | 7.818691
152 | 9.28 | 0.136 | 0.0102 | -0.0761 | 0.00995 | -0.07107336 | 0.00999 |  |  | -0.145 | 0.00999 | [14 empty] | 0.122 | 0.124 | 0.3231889 | 0.235 | 0.544 | 0.194 | -0.0279 | 0.063 | 0.0166 | 0.266 | -0.05552866 | 0.147 |  |  |  |  | -0.0217498 | 0.009988149 | 53.75816 | 7.771859 | 52.53257 | 7.804492 | 40.61111 | 7.701992
151 | 9.23 | 0.145 | 0.0102 | -0.0714 | 0.00995 | -0.0629328 | 0.00995 |  |  | -0.14 | 0.00999 | [14 empty] | -0.00773 | 0.026 | 0.008125455 | 0.134 | 0.0782 | 0.0945 | -0.0203 | 0.00983 | 0.000756 | 0.165 | -0.0325258 | 0.0322 |  |  |  |  | -0.02067445 | 0.009988149 | 52.93443 | 7.655526 | 51.74156 | 7.687854 | 39.71658 | 7.585231
150 | 9.18 | 0.154 | 0.0102 | -0.0613 | 0.00995 | -0.05475218 | 0.00995 |  |  | -0.133 | 0.00995 | [14 empty] | -0.0115 | 0.00995 | -0.03821835 | 0.0339 | -0.0165 | 0.011 | -0.0278 | 0.00962 | -0.00577 | 0.0667 | -0.04483392 | 0.00954 |  |  |  |  | -0.01998059 | 0.009947213 | 52.08775 | 7.539376 | 50.96177 | 7.571155 | 38.80106 | 7.468776
150 | 9.13 |  |  | -0.0574 | 0.00995 | -0.04541953 | 0.00991 |  |  | -0.126 | 0.00995 | [14 empty] | -0.0126 | 0.00982 | -0.04465178 | 0.00991 | -0.0196 | 0.00982 | -0.0329 | 0.00958 | 0.00297 | 0.0097 | -0.04950311 | 0.00954 |  |  |  |  | -0.02081195 | 0.009947213 | 51.21959 | 7.422188 | 50.14341 | 7.454578 | 37.87772 | 7.352199
149 | 9.08 |  |  | -0.0528 | 0.00995 | -0.04218585 | 0.00991 |  |  | -0.12 | 0.00995 | [14 empty] | 0.014 | 0.00991 | -0.04761198 | 0.00982 | -0.0221 | 0.0097 | -0.028 | 0.00962 | -0.00121 | 0.0097 | -0.05724981 | 0.00966 |  |  |  |  | -0.01986877 | 0.009947213 | 50.35289 | 7.305428 | 49.31041 | 7.338062 | 36.90018 | 7.235317
148 | 9.03 | [8 empty] | -0.114 | 0.00995 | [14 empty] | 0.0335 | 0.01 | -0.03989103 | 0.00982 | 0.000979 | 0.00982 | -0.0246 | 0.0097 | -0.00692 | 0.00966 | -0.05654313 | 0.00982 | [6 empty] | 49.45885 | 7.188912 | 48.47544 | 7.22179 | 35.93338 | 7.118862
147 | 8.98 | [8 empty] | -0.109 | 0.00995 | [14 empty] | 0.0486 | 0.0101 | -0.03322485 | 0.00991 | 0.0171 | 0.00991 | -0.0209 | 0.00978 | -0.000726 | 0.00974 | -0.05589827 | 0.00987 | [6 empty] | 48.52721 | 7.072091 | 47.60679 | 7.104663 | 34.95472 | 7.002367
147 | 8.93 | [8 empty] | -0.104 | 0.00995 | [14 empty] | 0.0628 | 0.0102 | -0.02851203 | 0.00999 | 0.0326 | 0.00995 | -0.0218 | 0.00982 | 0.00383 | 0.00982 | -0.05613335 | 0.00991 | [6 empty] | 47.58092 | 6.955269 | 46.7016 | 6.988188 | 33.92445 | 6.88518
146 | 8.88 | [24 empty] | 0.0748 | 0.0102 | -0.02102473 | 0.01 | 0.0458 | 0.00999 | -0.0151 | 0.00982 | 0.00344 | 0.00991 | -0.05498094 | 0.00991 | [6 empty] | 46.59996 | 6.838509 | 45.79486 | 6.871916 | 32.88343 | 6.768725
145 | 8.83 | [24 empty] | 0.0832 | 0.0102 | -0.01581386 | 0.0101 | 0.0589 | 0.00999 | -0.0144 | 0.00982 | 0.00858 | 0.00999 | -0.05707091 | 0.00995 | [6 empty] | 45.63805 | 6.721993 | 44.86371 | 6.754362 | 31.80726 | 6.652636
144 | 8.78 | [24 empty] | 0.092 | 0.0102 | -0.0114527 | 0.0101 | 0.0686 | 0.01 | -0.011 | 0.00982 | 0.0143 | 0.00999 | -0.05823058 | 0.00995 | [6 empty] | 44.66734 | 6.605599 | 43.91693 | 6.637663 | 30.66615 | 6.535021
144 | 8.73 | [24 empty] | 0.0998 | 0.0102 | -0.00641635 | 0.0101 | 0.0793 | 0.01 | -0.00879 | 0.00982 | 0.0185 | 0.00999 | -0.05638379 | 0.00995 | [6 empty] | 43.60435 | 6.4889 | 42.97455 | 6.521635 | 29.5475 | 6.418261
143 | 8.68 | [24 empty] | 0.108 | 0.0102 | -0.00213769 | 0.0101 | 0.0909 | 0.0101 | -0.00549 | 0.00982 | 0.0233 | 0.00999 | -0.05451459 | 0.00995 | [6 empty] | 42.48766 | 6.3722 | 41.99506 | 6.40402 | 28.4142 | 6.302294
142 | 8.63 | [24 empty] | 0.114 | 0.0102 | 0.002033682 | 0.0101 | 0.0979 | 0.0101 | -0.0037 | 0.00982 | 0.0275 | 0.00999 | -0.05314571 | 0.00991 | [6 empty] | 41.36168 | 6.255867 | 41.02338 | 6.287443 | 27.24818 | 6.184985
141 | 8.58 | [24 empty] | 0.122 | 0.0102 | 0.007064678 | 0.0101 | 0.105 | 0.0101 | -0.00147 | 0.00982 | 0.0318 | 0.00995 | -0.05268884 | 0.00991 | [6 empty] | 40.2108 | 6.13868 | 40.05316 | 6.171721 | 26.0475 | 6.06853
140 | 8.53 | [24 empty] | 0.128 | 0.0102 | 0.01334653 | 0.0101 | 0.113 | 0.0101 | -0.00104 | 0.00982 | 0.0353 | 0.00995 | -0.05284238 | 0.00991 | [6 empty] | 39.11021 | 6.022103 | 39.05121 | 6.05435 | 24.82533 | 5.952502
140 | 8.48 | [24 empty] | 0.133 | 0.0102 | 0.01680193 | 0.0101 | 0.118 | 0.01 | 0.00123 | 0.00982 | 0.0393 | 0.00995 | -0.0526402 | 0.00991 | [6 empty] | 38.07018 | 5.905953 | 38.04193 | 5.937956 | 23.60463 | 5.835314
139 | 8.43 | [26 empty] | 0.01785479 | 0.0101 | 0.125 | 0.01 |  |  | 0.0456 | 0.00995 | [8 empty] | 37.01158 | 5.788582 | 37.02484 | 5.821928 | 22.42689 | 5.718676
138 | 8.38 | [32 empty] | 0.0511 | 0.00995 | [8 empty] | 35.86168 | 5.6717 | 35.97748 | 5.704679 | 21.33461 | 5.602465
137 | 8.33 | [32 empty] | 0.0525 | 0.00995 | [8 empty] | 34.63805 | 5.555367 | 34.92084 | 5.58798 | 20.21449 | 5.485522
137 | 8.28 | [42 empty] | 33.38756 | 5.438363 | 33.82562 | 5.471403 | 19.1017 | 5.368517
136 | 8.23 | [42 empty] | 32.12877 | 5.321969 | 32.73041 | 5.354704 | 17.94007 | 5.251818
135 | 8.18 | [42 empty] | 30.83092 | 5.205941 | 31.62787 | 5.237944 | 16.88929 | 5.135363
134 | 8.13 | [42 empty] | 29.45787 | 5.088692 | 30.47553 | 5.121061 | 15.78968 | 5.018542
133 | 8.08 | [42 empty] | 28.07994 | 4.972054 | 29.28363 | 5.004362 | 14.67445 | 4.901782
133 | 8.03 | [42 empty] | 26.7108 | 4.855843 | 28.07855 | 4.888029 | 13.56947 | 4.785204
132 | 7.98 | [42 empty] | 25.32701 | 4.738595 | 26.83246 | 4.771208 | 12.46742 | 4.668932
131 | 7.93 | [42 empty] | 23.97252 | 4.622017 | 25.581 | 4.65457 | 11.32484 | 4.551989
130 | 7.88 | [42 empty] | 22.67858 | 4.505684 | 24.32367 | 4.538298 | 10.20814 | 4.435473
130 | 7.83 | [42 empty] | 21.43932 | 4.388619 | 23.05756 | 4.421598 | 9.11488 | 4.31914
129 | 7.78 | [42 empty] | 20.22154 | 4.271798 | 21.80853 | 4.304777 | 8.008434 | 4.201891
128 | 7.73 | [42 empty] | 18.9774 | 4.154854 | 20.64398 | 4.188505 | 6.897594 | 4.085192
127 | 7.68 | [42 empty] | 17.72594 | 4.038521 | 19.51166 | 4.071196 | 5.791149 | 3.969225
126 | 7.63 | [42 empty] | 16.54039 | 3.922127 | 18.37103 | 3.954435 | 4.694957 | 3.851489
125 | 7.58 | [42 empty] | 15.31773 | 3.805428 | 17.22309 | 3.838469 | 3.634411 | 3.734789
125 | 7.53 | [42 empty] | 14.11363 | 3.688851 | 16.05023 | 3.720854 | 2.600719 | 3.618945
124 | 7.48 | [42 empty] | 12.90025 | 3.572518 | 14.88568 | 3.604338 | 1.628551 | 3.501574
123 | 7.43 | [42 empty] | 11.6649 | 3.455208 | 13.71185 | 3.488371 | 0.7887074 | 3.385363
122 | 7.38 | [42 empty] | 10.43785 | 3.338631 | 12.50238 | 3.371122 | 0.1761586 | 3.269213
121 | 7.33 | [42 empty] | 9.223008 | 3.222542 | 11.29437 | 3.254789 | -0.008533755 | 3.151965
121 | 7.28 | [42 empty] | 7.993516 | 3.105049 | 10.09369 | 3.138639 | -0.04446439 | 3.035265
120 | 7.23 | [42 empty] | 6.803575 | 2.988228 | 8.88617 | 3.021086 | -0.05738477 | 2.919116
119 | 7.18 | [42 empty] | 5.64 | 2.872383 | 7.708436 | 2.904692 | -0.06053953 | 2.802111
118 | 7.13 | [42 empty] | 4.50084 | 2.754891 | 6.551698 | 2.788542 | -0.06324557 | 2.685229
117 | 7.08 | [42 empty] | 3.401231 | 2.638436 | 5.421327 | 2.671415 | -0.06374339 | 2.56853
116 | 7.03 | [42 empty] | 2.349473 | 2.522469 | 4.325624 | 2.554655 | -0.06505946 | 2.451769
116 | 6.98 | [42 empty] | 1.377793 | 2.40522 | 3.2558 | 2.437834 | -0.06422595 | 2.335192
115 | 6.93 | [42 empty] | 0.5665132 | 2.28867 | 2.226991 | 2.321074 | -0.06615046 | 2.218615
114 | 6.88 | [42 empty] | 0.1013032 | 2.172459 | 1.290468 | 2.204618 | -0.06721667 | 2.102038
113 | 6.83 | [42 empty] | -0.007186753 | 2.055394 | 0.5267958 | 2.08798 | -0.06729487 | 1.985644
112 | 6.78 | [42 empty] | -0.03115068 | 1.938572 | 0.06207415 | 1.971342 | -0.06589488 | 1.8687
112 | 6.73 | [42 empty] | -0.04544751 | 1.822178 | -0.03123335 | 1.85507 | -0.0661085 | 1.752306
111 | 6.68 | [42 empty] | -0.05177609 | 1.705479 | -0.05008367 | 1.738066 | -0.06490497 | 1.635912
110 | 6.63 | [42 empty] | -0.05219809 | 1.588475 | -0.05892519 | 1.621428 | -0.06410293 | 1.518481
109 | 6.58 | [42 empty] | -0.05411253 | 1.471775 | -0.06155828 | 1.505156 | -0.06710032 | 1.401904
108 | 6.53 | [42 empty] | -0.05322419 | 1.355259 | -0.06154946 | 1.387785 | -0.06657825 | 1.285754
107 | 6.48 | [42 empty] | -0.05561886 | 1.238804 | -0.06293229 | 1.271269 | -0.0657398 | 1.168129
106 | 6.43 | [42 empty] | -0.05610238 | 1.121983 | -0.06580169 | 1.155124 | -0.06738012 | 1.051613
106 | 6.38 | [42 empty] | -0.05861435 | 1.005589 | -0.06103045 | 1.03757 | -0.06605547 | 0.9357073
105 | 6.33 | [42 empty] | -0.05705319 | 0.8892559 | -0.0624233 | 0.9208102 | -0.06576555 | 0.8183977
104 | 6.28 | [42 empty] | -0.05774079 | 0.7719463 | -0.06302453 | 0.8049044 | -0.06816863 | 0.7020647
103 | 6.23 | [42 empty] | -0.05718623 | 0.6555523 | -0.06506128 | 0.6877779 | -0.06740951 | 0.5859148
102 | 6.18 | [42 empty] | -0.05818234 | 0.5393413 | -0.06403793 | 0.5712618 | -0.06473254 | 0.4687273
101 | 6.13 | [42 empty] | -0.05663119 | 0.4216655 | -0.06598533 | 0.455173 | -0.06640624 | 0.351906
101 | 6.08 | [42 empty] | -0.05732642 | 0.3050274 | -0.0663153 | 0.3380465 | -0.06778561 | 0.235634
99.7 | 6.03 | [42 empty] | -0.0546752 | 0.1888775 | -0.06516624 | 0.2212862 | -0.06834447 | 0.1187517
98.9 | 5.98 | [42 empty] | -0.04309402 | 0.0715679 | -0.06372047 | 0.1050753 | -0.04220234 | 0.01389331
98 | 5.93 | [42 empty] | -0.04176841 | 0.009702095 | -0.03763378 | 0.01118796 | -0.04671656 | 0.009824933
97.2 | 5.88 | [42 empty] | -0.04781089 | 0.009579071 | -0.05418957 | 0.009579108 | -0.06741893 | 0.00966083
96.3 | 5.83 | [42 empty] | -0.05524574 | 0.009578958 | -0.05898083 | 0.009578793 | -0.06773054 | 0.0097427
95.5 | 5.78 | [42 empty] | -0.05488668 | 0.009660663 | -0.06359959 | 0.009619727 | -0.06613075 | 0.009824572
94.6 | 5.73 | [42 empty] | -0.05460964 | 0.009701765 | -0.0657251 | 0.009660663 | -0.06617188 | 0.009865507
93.8 | 5.68 | [42 empty] | -0.05594508 | 0.009783637 | -0.06360842 | 0.009742535 | -0.06572878 | 0.009906444
92.9 | 5.63 | [42 empty] | -0.05451838 | 0.009865507 | -0.06521801 | 0.00978347 | -0.06668507 | 0.009906444
92.1 | 5.58 | [42 empty] | -0.0540518 | 0.009865507 | -0.06472925 | 0.009824406 | -0.06556093 | 0.009906444
91.2 | 5.53 | [42 empty] | -0.05616916 | 0.009865507 | -0.06249443 | 0.009824406 | -0.06583487 | 0.009906444
90.4 | 5.48 | [42 empty] | -0.05490102 | 0.009824572 | -0.0638651 | 0.009824406 | -0.06709182 | 0.009906444
89.5 | 5.43 | [42 empty] | -0.05416144 | 0.009824572 | -0.06376032 | 0.009824406 | -0.06682669 | 0.009906444
88.7 | 5.38 | [42 empty] | -0.05370535 | 0.009824572 | -0.06427998 | 0.009824406 | -0.06585204 | 0.009906444
87.8 | 5.33 | [42 empty] | -0.05456985 | 0.009824572 | -0.06512017 | 0.00978347 | -0.06626987 | 0.009906444
87 | 5.28 | [42 empty] | -0.05558313 | 0.009824572 | -0.06473918 | 0.009824406 | -0.06566714 | 0.009906444
86.1 | 5.23 | [42 empty] | -0.05521358 | 0.009865342 | -0.06561811 | 0.009824406 | -0.06439108 | 0.009906444
85.3 | 5.18 | [42 empty] | -0.05548145 | 0.009865507 | -0.06200416 | 0.009824406
84.4 | 5.13 | [42 empty] | -0.05670453 | 0.009865507 | -0.06318254 | 0.009824405
83.6 | 5.08
82.8 | 5.03
82 | 4.98
81.2 | 4.93
80.3 | 4.88
79.5 | 4.83
78.7 | 4.78
77.8 | 4.73
77 | 4.68
76.2 | 4.63
75.3 | 4.58
74.5 | 4.53
73.6 | 4.48
72.8 | 4.43
71.9 | 4.38
71.1 | 4.33
70.2 | 4.28
69.4 | 4.23
68.5 | 4.18
67.7 | 4.13
66.8 | 4.08
66 | 4.03
65.1 | 3.98
64.2 | 3.93
63.4 | 3.88
62.5 | 3.83
61.7 | 3.78
60.8 | 3.73
59.9 | 3.68
59.1 | 3.63
58.2 | 3.58
57.3 | 3.53
56.5 | 3.48
55.6 | 3.43
54.7 | 3.38
53.9 | 3.33
53 | 3.28
52.1 | 3.23
51.3 | 3.18
50.4 | 3.13
49.5 | 3.08
48.7 | 3.03
47.8 | 2.98
46.9 | 2.93
46 | 2.88
45.2 | 2.83
44.3 | 2.78
43.4 | 2.73
42.6 | 2.68
41.7 | 2.63
40.8 | 2.58
40 | 2.53
39.1 | 2.48
38.3 | 2.43
37.4 | 2.38
36.6 | 2.33
35.7 | 2.28
34.8 | 2.23
34 | 2.18
33.1 | 2.13
32.2 | 2.08
31.4 | 2.03
30.5 | 1.98
29.6 | 1.93
28.7 | 1.88
27.9 | 1.83
27 | 1.78
26.1 | 1.73
25.3 | 1.68
24.4 | 1.63
23.5 | 1.58
22.7 | 1.53
21.8 | 1.48
20.9 | 1.43
20.1 | 1.38
19.2 | 1.33
18.4 | 1.28
17.5 | 1.23
16.6 | 1.18
15.7 | 1.13
14.9 | 1.08
14 | 1.03
13.1 | 0.978
12.3 | 0.927
11.4 | 0.877
10.5 | 0.827
9.61 | 0.777
8.71 | 0.727
7.86 | 0.677
6.98 | 0.627
6.1 | 0.577
5.26 | 0.527
4.44 | 0.477
3.67 | 0.426
2.96 | 0.377
2.32 | 0.327
1.75 | 0.277
1.23 | 0.227
0.781 | 0.177
0.395 | 0.127
0.105 | 0.0774
-0.0236 | 0.0274
-0.0223 | 0.01
-0.0129 | 0.00999
0.0185 | 0.00999
0.0394 | 0.01
0.0521 | 0.0101
0.065 | 0.0101
0.0774 | 0.0102
0.0873 | 0.0102
0.0954 | 0.0102
0.104 | 0.0102
0.11 | 0.0102
0.119 | 0.0102
0.124 | 0.0102
0.133 | 0.0102
0.139 | 0.0102
0.14 | 0.0102

## Python data
|  | 1mm local 17 % | 1mm full 25% | 2mm local 17 % | 2mm full 25% | Baseline | Silicone opti v1 79% | L1 new model orig para | 1L Silicone new model optimised | TPC 15 % | TPC Baseline 2 %
uy [m] | uy [mm] | Force [N] | Force [N] | Force [N] | Force [N] | Force [N] | Force [N] | Force [N] | Force [N] | Force [N] | Force [N]
1.387779e-17 | 1.387779e-14 | 17.04301 | 17.04301 | 17.04301 | 17.04301 | 1.704301e-05 | 515.9385 | 17.55947 | 19.49492 | 14.79219 | 1.479219e-05
2.134035e-05 | 0.02134035 | 17.22683 | 17.21001 | 17.2287 | 17.21001 | 0.270608 | 519.8949 | 17.74249 | 19.64707 | 15.11195 | 0.4361452
4.28776e-05 | 0.0428776 | 17.40693 | 17.37359 | 17.41064 | 17.37359 | 0.5362746 | 523.768 | 17.92179 | 19.79577 | 15.42267 | 0.8606381
6.461168e-05 | 0.06461168 | 17.58342 | 17.53386 | 17.58893 | 17.53386 | 0.797152 | 527.5601 | 18.09748 | 19.94114 | 15.72473 | 1.273957
8.654255e-05 | 0.08654255 | 17.75639 | 17.69089 | 17.76367 | 17.69089 | 1.053371 | 531.2733 | 18.26965 | 20.08326 | 16.01846 | 1.676539
0.0001086702 | 0.1086702 | 17.92593 | 17.84479 | 17.93495 | 17.84479 | 1.305056 | 534.91 | 18.43841 | 20.22223 | 16.30418 | 2.068801
0.0001309944 | 0.1309944 | 18.09215 | 17.99563 | 18.10287 | 17.99563 | 1.552329 | 538.472 | 18.60384 | 20.35815 | 16.5822 | 2.451138
0.0001535153 | 0.1535153 | 18.25512 | 18.1435 | 18.26752 | 18.1435 | 1.795308 | 541.9614 | 18.76602 | 20.49109 | 16.85281 | 2.823925
0.0001762328 | 0.1762328 | 18.41494 | 18.28846 | 18.42899 | 18.28846 | 2.034103 | 545.3801 | 18.92506 | 20.62116 | 17.11628 | 3.187518
0.0001991468 | 0.1991468 | 18.57168 | 18.43061 | 18.58735 | 18.43061 | 2.268826 | 548.7299 | 19.08102 | 20.74842 | 17.37289 | 3.542257
0.0002222572 | 0.2222572 | 18.72542 | 18.57001 | 18.74269 | 18.57001 | 2.499581 | 552.0126 | 19.23399 | 20.87296 | 17.62288 | 3.888463
0.000245564 | 0.245564 | 18.87625 | 18.70673 | 18.89508 | 18.70673 | 2.726469 | 555.2299 | 19.38404 | 20.99485 | 17.86648 | 4.226444
0.0002690672 | 0.2690672 | 19.02423 | 18.84084 | 19.04461 | 18.84084 | 2.949588 | 558.3836 | 19.53126 | 21.11417 | 18.10394 | 4.556492
0.0002927666 | 0.2927666 | 19.16944 | 18.9724 | 19.19133 | 18.9724 | 3.169035 | 561.4752 | 19.6757 | 21.23097 | 18.33545 | 4.878886
0.0003166623 | 0.3166623 | 19.31195 | 19.10149 | 19.33533 | 19.10149 | 3.3849 | 564.5062 | 19.81744 | 21.34535 | 18.56123 | 5.193893
0.0003407541 | 0.3407541 | 19.45182 | 19.22816 | 19.47667 | 19.22816 | 3.597272 | 567.4782 | 19.95655 | 21.45735 | 18.78148 | 5.501765
0.0003650421 | 0.3650421 | 19.58912 | 19.35246 | 19.61542 | 19.35246 | 3.806238 | 570.3926 | 20.09309 | 21.56704 | 18.99639 | 5.802747
0.000389526 | 0.389526 | 19.72391 | 19.47447 | 19.75163 | 19.47447 | 4.01188 | 573.2508 | 20.22712 | 21.67448 | 19.20612 | 6.097068
0.000414206 | 0.414206 | 19.85626 | 19.59423 | 19.88537 | 19.59423 | 4.214278 | 576.0543 | 20.35871 | 21.77973 | 19.41087 | 6.384951
0.0004390819 | 0.4390819 | 19.98622 | 19.7118 | 20.01671 | 19.7118 | 4.413512 | 578.8042 | 20.48792 | 21.88285 | 19.61078 | 6.666607
0.0004641536 | 0.4641536 | 20.11384 | 19.82723 | 20.14569 | 19.82723 | 4.609655 | 581.502 | 20.61479 | 21.9839 | 19.80602 | 6.942239
0.0004894211 | 0.4894211 | 20.23919 | 19.94058 | 20.27237 | 19.94058 | 4.802782 | 584.1488 | 20.73939 | 22.08291 | 19.99674 | 7.212041
0.0005148844 | 0.5148844 | 20.36232 | 20.05188 | 20.39682 | 20.05188 | 4.992963 | 586.7458 | 20.86177 | 22.17996 | 20.18309 | 7.476198
0.0005405433 | 0.5405433 | 20.48328 | 20.16119 | 20.51907 | 20.16119 | 5.180266 | 589.2942 | 20.98198 | 22.27507 | 20.36519 | 7.734888
0.0005663979 | 0.5663979 | 20.60212 | 20.26856 | 20.63918 | 20.26856 | 5.364759 | 591.7952 | 21.10008 | 22.36832 | 20.54319 | 7.988283
0.0005924479 | 0.5924479 | 20.71889 | 20.37403 | 20.7572 | 20.37403 | 5.546506 | 594.2498 | 21.2161 | 22.45973 | 20.71721 | 8.236545
0.0006186935 | 0.6186935 | 20.83363 | 20.47763 | 20.87318 | 20.47763 | 5.725569 | 596.659 | 21.3301 | 22.54935 | 20.88737 | 8.479832
0.0006451345 | 0.6451345 | 20.94639 | 20.57943 | 20.98717 | 20.57943 | 5.902009 | 599.024 | 21.44213 | 22.63724 | 21.05378 | 8.718293
0.0006717708 | 0.6717708 | 21.05722 | 20.67945 | 21.0992 | 20.67945 | 6.075885 | 601.3457 | 21.55223 | 22.72342 | 21.21657 | 8.952075
0.0006986024 | 0.6986024 | 21.16617 | 20.77774 | 21.20932 | 20.77774 | 6.247254 | 603.625 | 21.66043 | 22.80795 | 21.37584 | 9.181315
0.0007256292 | 0.7256292 | 21.27326 | 20.87433 | 21.31758 | 20.87433 | 6.416172 | 605.863 | 21.76679 | 22.89085 | 21.5317 | 9.406148
0.0007528512 | 0.7528512 | 21.37854 | 20.96926 | 21.42402 | 20.96926 | 6.582693 | 608.0605 | 21.87135 | 22.97218 | 21.68423 | 9.626702
0.0007802682 | 0.7802682 | 21.48206 | 21.06257 | 21.52867 | 21.06257 | 6.746868 | 610.2185 | 21.97414 | 23.05196 | 21.83355 | 9.843099
0.0008078803 | 0.8078803 | 21.58385 | 21.15429 | 21.63158 | 21.15429 | 6.908749 | 612.3377 | 22.0752 | 23.13023 | 21.97973 | 10.05546
0.0008356873 | 0.8356873 | 21.68395 | 21.24446 | 21.73278 | 21.24446 | 7.068385 | 614.4191 | 22.17457 | 23.20703 | 22.12288 | 10.2639
0.0008636892 | 0.8636892 | 21.78239 | 21.33312 | 21.83231 | 21.33312 | 7.225824 | 616.4634 | 22.27228 | 23.28238 | 22.26307 | 10.46852
0.0008918859 | 0.8918859 | 21.87921 | 21.42028 | 21.9302 | 21.42028 | 7.381114 | 618.4714 | 22.36838 | 23.35633 | 22.40039 | 10.66944
0.0009202773 | 0.9202773 | 21.97445 | 21.50599 | 22.0265 | 21.50599 | 7.534298 | 620.4439 | 22.46289 | 23.42891 | 22.53491 | 10.86676
0.0009488634 | 0.9488634 | 22.06813 | 21.59028 | 22.12122 | 21.59028 | 7.685422 | 622.3817 | 22.55586 | 23.50014 | 22.66672 | 11.06057
0.0009776441 | 0.9776441 | 22.16029 | 21.67317 | 22.21442 | 21.67317 | 7.834527 | 624.2855 | 22.6473 | 23.57005 | 22.79589 | 11.25097
0.001006619 | 1.006619 | 22.25097 | 21.7547 | 22.30611 | 21.7547 | 7.981657 | 626.1559 | 22.73726 | 23.63869 | 22.92248 | 11.43805
0.001035789 | 1.035789 | 22.34018 | 21.83489 | 22.39633 | 21.83489 | 8.126852 | 627.9937 | 22.82576 | 23.70606 | 23.04657 | 11.62189
0.001065153 | 1.065153 | 22.42797 | 21.91377 | 22.48511 | 21.91377 | 8.27015 | 629.7996 | 22.91283 | 23.7722 | 23.16823 | 11.8026
0.001094711 | 1.094711 | 22.51436 | 21.99136 | 22.57247 | 21.99136 | 8.411591 | 631.5742 | 22.99851 | 23.83714 | 23.28751 | 11.98024
0.001124464 | 1.124464 | 22.59938 | 22.0677 | 22.65846 | 22.0677 | 8.551212 | 633.3181 | 23.08282 | 23.90091 | 23.40449 | 12.15489
0.001154411 | 1.154411 | 22.68306 | 22.14281 | 22.74309 | 22.14281 | 8.689049 | 635.032 | 23.16579 | 23.96352 | 23.51921 | 12.32664
0.001184552 | 1.184552 | 22.76542 | 22.21671 | 22.82639 | 22.21671 | 8.825138 | 636.7164 | 23.24744 | 24.02501 | 23.63174 | 12.49556
0.001214886 | 1.214886 | 22.84649 | 22.28943 | 22.90839 | 22.28943 | 8.959514 | 638.372 | 23.3278 | 24.08539 | 23.74213 | 12.66171
0.001245415 | 1.245415 | 22.9263 | 22.36099 | 22.98912 | 22.36099 | 9.09221 | 639.9993 | 23.4069 | 24.14469 | 23.85043 | 12.82518
0.001276138 | 1.276138 | 23.00487 | 22.43141 | 23.06859 | 22.43141 | 9.223259 | 641.5988 | 23.48477 | 24.20293 | 23.95671 | 12.98601
0.001307054 | 1.307054 | 23.08223 | 22.50071 | 23.14684 | 22.50071 | 9.352693 | 643.1712 | 23.56142 | 24.26014 | 24.061 | 13.14429
0.001338164 | 1.338164 | 23.15839 | 22.56893 | 23.22389 | 22.56893 | 9.480543 | 644.7169 | 23.63688 | 24.31634 | 24.16336 | 13.30008
0.001369468 | 1.369468 | 23.23338 | 22.63607 | 23.29975 | 22.63607 | 9.60684 | 646.2366 | 23.71117 | 24.37154 | 24.26384 | 13.45342
0.001400965 | 1.400965 | 23.30723 | 22.70216 | 23.37446 | 22.70216 | 9.731613 | 647.7305 | 23.78432 | 24.42576 | 24.36248 | 13.60439
0.001432656 | 1.432656 | 23.37996 | 22.76722 | 23.44804 | 22.76722 | 9.854891 | 649.1994 | 23.85634 | 24.47904 | 24.45932 | 13.75304
0.00146454 | 1.46454 | 23.45158 | 22.83127 | 23.5205 | 22.83127 | 9.976702 | 650.6435 | 23.92727 | 24.53138 | 24.55441 | 13.89942
0.001496618 | 1.496618 | 23.52212 | 22.89432 | 23.59188 | 22.89432 | 10.09707 | 652.0635 | 23.99711 | 24.5828 | 24.64779 | 14.04359
0.001528889 | 1.528889 | 23.5916 | 22.95641 | 23.66218 | 22.95641 | 10.21603 | 653.4598 | 24.06589 | 24.63333 | 24.7395 | 14.18561
0.001561353 | 1.561353 | 23.66004 | 23.01753 | 23.73143 | 23.01753 | 10.33361 | 654.8327 | 24.13364 | 24.68298 | 24.82957 | 14.32551
0.00159401 | 1.59401 | 23.72745 | 23.07772 | 23.79965 | 23.07772 | 10.44982 | 656.1828 | 24.20036 | 24.73177 | 24.91806 | 14.46335
0.00162686 | 1.62686 | 23.79387 | 23.13699 | 23.86685 | 23.13699 | 10.5647 | 657.5105 | 24.26608 | 24.77971 | 25.00498 | 14.59918
0.001659903 | 1.659903 | 23.85929 | 23.19536 | 23.93306 | 23.19536 | 10.67826 | 658.8162 | 24.33081 | 24.82682 | 25.09039 | 14.73304
0.001693138 | 1.693138 | 23.92375 | 23.25284 | 23.9983 | 23.25284 | 10.79054 | 660.1002 | 24.39458 | 24.87312 | 25.17431 | 14.86497
0.001726567 | 1.726567 | 23.98726 | 23.30945 | 24.06258 | 23.30945 | 10.90155 | 661.363 | 24.4574 | 24.91862 | 25.25677 | 14.99503
0.001760188 | 1.760188 | 24.04984 | 23.3652 | 24.12592 | 23.3652 | 11.01132 | 662.605 | 24.51929 | 24.96334 | 25.33782 | 15.12325
0.001794002 | 1.794002 | 24.11151 | 23.42012 | 24.18833 | 23.42012 | 11.11988 | 663.8266 | 24.58027 | 25.00729 | 25.41748 | 15.24967
0.001828008 | 1.828008 | 24.17227 | 23.47421 | 24.24984 | 23.47421 | 11.22723 | 665.028 | 24.64035 | 25.05049 | 25.49578 | 15.37433
0.001862207 | 1.862207 | 24.23216 | 23.52749 | 24.31045 | 23.52749 | 11.33341 | 666.2097 | 24.69955 | 25.09295 | 25.57275 | 15.49727
0.001896598 | 1.896598 | 24.29117 | 23.57998 | 24.37019 | 23.57998 | 11.43843 | 667.372 | 24.75788 | 25.13469 | 25.64842 | 15.61853
0.001931181 | 1.931181 | 24.34934 | 23.63168 | 24.42908 | 23.63168 | 11.54231 | 668.5154 | 24.81536 | 25.17572 | 25.72282 | 15.73815
0.001965956 | 1.965956 | 24.40666 | 23.68262 | 24.48711 | 23.68262 | 11.64508 | 669.64 | 24.872 | 25.21605 | 25.79598 | 15.85615
0.002000924 | 2.000924 | 24.46317 | 23.7328 | 24.54432 | 23.7328 | 11.74675 | 670.7462 | 24.92782 | 25.2557 | 25.86792 | 15.97257
0.002036083 | 2.036083 | 24.51886 | 23.78224 | 24.60071 | 23.78224 | 11.84734 | 671.8344 | 24.98284 | 25.29467 | 25.93867 | 16.08746
0.002071435 | 2.071435 | 24.57377 | 23.83096 | 24.6563 | 23.83096 | 11.94687 | 672.9048 | 25.03706 | 25.33298 | 26.00825 | 16.20083
0.002106978 | 2.106978 | 24.62789 | 23.87896 | 24.7111 | 23.87896 | 12.04536 | 673.9579 | 25.0905 | 25.37065 | 26.0767 | 16.31272
0.002142713 | 2.142713 | 24.68124 | 23.92625 | 24.76513 | 23.92625 | 12.14283 | 674.9938 | 25.14318 | 25.40768 | 26.14402 | 16.42316
0.002178639 | 2.178639 | 24.73385 | 23.97286 | 24.8184 | 23.97286 | 12.23928 | 676.0128 | 25.1951 | 25.44408 | 26.21025 | 16.53219
0.002214757 | 2.214757 | 24.78571 | 24.01878 | 24.87092 | 24.01878 | 12.33475 | 677.0154 | 25.24629 | 25.47987 | 26.27541 | 16.63982
0.002251067 | 2.251067 | 24.83684 | 24.06404 | 24.92271 | 24.06404 | 12.42925 | 678.0016 | 25.29674 | 25.51506 | 26.33952 | 16.74609
0.002287568 | 2.287568 | 24.88726 | 24.10864 | 24.97377 | 24.10864 | 12.52278 | 678.9719 | 25.34648 | 25.54966 | 26.40261 | 16.85103
0.00232426 | 2.32426 | 24.93697 | 24.15259 | 25.02412 | 24.15259 | 12.61538 | 679.9264 | 25.39552 | 25.58367 | 26.46468 | 16.95466
0.002361143 | 2.361143 | 24.98599 | 24.19591 | 25.07377 | 24.19591 | 12.70705 | 680.8655 | 25.44387 | 25.61712 | 26.52577 | 17.057
0.002398218 | 2.398218 | 25.03433 | 24.23861 | 25.12274 | 24.23861 | 12.79781 | 681.7894 | 25.49153 | 25.65 | 26.58589 | 17.15809
0.002435483 | 2.435483 | 25.082 | 24.28069 | 25.17103 | 24.28069 | 12.88767 | 682.6984 | 25.53853 | 25.68234 | 26.64506 | 17.25795
0.00247294 | 2.47294 | 25.12901 | 24.32217 | 25.21865 | 24.32217 | 12.97665 | 683.5927 | 25.58487 | 25.71413 | 26.7033 | 17.35661
0.002510587 | 2.510587 | 25.17537 | 24.36305 | 25.26563 | 24.36305 | 13.06476 | 684.4725 | 25.63056 | 25.74539 | 26.76064 | 17.45408
0.002548425 | 2.548425 | 25.22109 | 24.40335 | 25.31195 | 24.40335 | 13.15201 | 685.3381 | 25.67562 | 25.77612 | 26.81708 | 17.55038
0.002586454 | 2.586454 | 25.26619 | 24.44308 | 25.35765 | 24.44308 | 13.23843 | 686.1897 | 25.72005 | 25.80634 | 26.87264 | 17.64555
0.002624673 | 2.624673 | 25.31068 | 24.48224 | 25.40272 | 24.48224 | 13.32402 | 687.0275 | 25.76386 | 25.83606 | 26.92735 | 17.73961
0.002663082 | 2.663082 | 25.35455 | 24.52084 | 25.44718 | 24.52084 | 13.4088 | 687.8518 | 25.80707 | 25.86528 | 26.98121 | 17.83256
0.002701682 | 2.701682 | 25.39783 | 24.5589 | 25.49104 | 24.5589 | 13.49277 | 688.6629 | 25.84968 | 25.89401 | 27.03425 | 17.92444
0.002740472 | 2.740472 | 25.44052 | 24.59642 | 25.53431 | 24.59642 | 13.57596 | 689.4608 | 25.89171 | 25.92226 | 27.08647 | 18.01527
0.002779453 | 2.779453 | 25.48263 | 24.63341 | 25.57699 | 24.63341 | 13.65837 | 690.2458 | 25.93316 | 25.95004 | 27.13791 | 18.10507
0.002818623 | 2.818623 | 25.52418 | 24.66987 | 25.6191 | 24.66987 | 13.74002 | 691.0181 | 25.97404 | 25.97736 | 27.18856 | 18.19384
0.002857984 | 2.857984 | 25.56516 | 24.70583 | 25.66064 | 24.70583 | 13.82091 | 691.778 | 26.01436 | 26.00422 | 27.23845 | 18.28162
0.002897534 | 2.897534 | 25.60559 | 24.74128 | 25.70163 | 24.74128 | 13.90107 | 692.5256 | 26.05413 | 26.03063 | 27.28758 | 18.36843
0.002937274 | 2.937274 | 25.64548 | 24.77623 | 25.74207 | 24.77623 | 13.98049 | 693.2611 | 26.09336 | 26.0566 | 27.33598 | 18.45427
0.002977203 | 2.977203 | 25.68484 | 24.81069 | 25.78197 | 24.81069 | 14.0592 | 693.9847 | 26.13205 | 26.08213 | 27.38366 | 18.53917
0.003017323 | 3.017323 | 25.72367 | 24.84467 | 25.82133 | 24.84467 | 14.13719 | 694.6966 | 26.17022 | 26.10724 | 27.43063 | 18.62314
0.003057631 | 3.057631 | 25.76198 | 24.87818 | 25.86018 | 24.87818 | 14.2145 | 695.397 | 26.20787 | 26.13193 | 27.4769 | 18.7062
0.003098129 | 3.098129 | 25.79979 | 24.91122 | 25.89851 | 24.91122 | 14.29111 | 696.086 | 26.24502 | 26.1562 | 27.52249 | 18.78838
0.003138817 | 3.138817 | 25.83709 | 24.9438 | 25.93634 | 24.9438 | 14.36705 | 696.7638 | 26.28166 | 26.18007 | 27.5674 | 18.86967
0.003179693 | 3.179693 | 25.87389 | 24.97593 | 25.97367 | 24.97593 | 14.44233 | 697.4307 | 26.31781 | 26.20354 | 27.61166 | 18.9501
0.003220759 | 3.220759 | 25.91022 | 25.00761 | 26.01051 | 25.00761 | 14.51694 | 698.0867 | 26.35348 | 26.22662 | 27.65527 | 19.02969
0.003262013 | 3.262013 | 25.94606 | 25.03885 | 26.04686 | 25.03885 | 14.59092 | 698.7321 | 26.38866 | 26.2493 | 27.69824 | 19.10844
0.003303457 | 3.303457 | 25.98143 | 25.06966 | 26.08274 | 25.06966 | 14.66425 | 699.367 | 26.42338 | 26.27161 | 27.74059 | 19.18638
0.003345089 | 3.345089 | 26.01634 | 25.10005 | 26.11815 | 25.10005 | 14.73696 | 699.9915 | 26.45763 | 26.29355 | 27.78232 | 19.26351
0.00338691 | 3.38691 | 26.05078 | 25.13002 | 26.15309 | 25.13002 | 14.80905 | 700.6059 | 26.49143 | 26.31511 | 27.82345 | 19.33986
0.003428919 | 3.428919 | 26.08478 | 25.15957 | 26.18758 | 25.15957 | 14.88053 | 701.2102 | 26.52477 | 26.33631 | 27.86399 | 19.41543
0.003471117 | 3.471117 | 26.11834 | 25.18872 | 26.22163 | 25.18872 | 14.95141 | 701.8047 | 26.55767 | 26.35716 | 27.90395 | 19.49024
0.003513503 | 3.513503 | 26.15145 | 25.21746 | 26.25523 | 25.21746 | 15.0217 | 702.3895 | 26.59014 | 26.37765 | 27.94333 | 19.5643
0.003556078 | 3.556078 | 26.18414 | 25.24581 | 26.2884 | 25.24581 | 15.0914 | 702.9646 | 26.62217 | 26.3978 | 27.98216 | 19.63762
0.00359884 | 3.59884 | 26.2164 | 25.27378 | 26.32114 | 25.27378 | 15.16053 | 703.5304 | 26.65378 | 26.4176 | 28.02043 | 19.71022
0.003641791 | 3.641791 | 26.24824 | 25.30136 | 26.35345 | 25.30136 | 15.2291 | 704.0868 | 26.68498 | 26.43708 | 28.05816 | 19.78211
0.00368493 | 3.68493 | 26.27967 | 25.32856 | 26.38535 | 25.32856 | 15.2971 | 704.6341 | 26.71576 | 26.45622 | 28.09536 | 19.8533
0.003728256 | 3.728256 | 26.3107 | 25.35539 | 26.41685 | 25.35539 | 15.36456 | 705.1724 | 26.74614 | 26.47503 | 28.13203 | 19.9238
0.00377177 | 3.77177 | 26.34133 | 25.38186 | 26.44793 | 25.38186 | 15.43147 | 705.7018 | 26.77611 | 26.49353 | 28.16819 | 19.99363
0.003815472 | 3.815472 | 26.37156 | 25.40796 | 26.47862 | 25.40796 | 15.49785 | 706.2225 | 26.8057 | 26.51171 | 28.20384 | 20.06278
0.003859361 | 3.859361 | 26.4014 | 25.43371 | 26.50892 | 25.43371 | 15.56369 | 706.7345 | 26.83489 | 26.52959 | 28.239 | 20.13129
0.003903437 | 3.903437 | 26.43086 | 25.45911 | 26.53883 | 25.45911 | 15.62902 | 707.2381 | 26.86371 | 26.54715 | 28.27366 | 20.19915
0.003947701 | 3.947701 | 26.45994 | 25.48416 | 26.56836 | 25.48416 | 15.69384 | 707.7332 | 26.89215 | 26.56442 | 28.30784 | 20.26637
0.003992152 | 3.992152 | 26.48866 | 25.50888 | 26.59752 | 25.50888 | 15.75815 | 708.2202 | 26.92021 | 26.58139 | 28.34155 | 20.33298
0.00403679 | 4.03679 | 26.517 | 25.53325 | 26.62631 | 25.53325 | 15.82196 | 708.699 | 26.94791 | 26.59807 | 28.3748 | 20.39897
0.004081615 | 4.081615 | 26.54499 | 25.5573 | 26.65473 | 25.5573 | 15.88528 | 709.1698 | 26.97526 | 26.61446 | 28.40759 | 20.46435
0.004126627 | 4.126627 | 26.57261 | 25.58102 | 26.68279 | 25.58102 | 15.94811 | 709.6327 | 27.00224 | 26.63057 | 28.43992 | 20.52915
0.004171826 | 4.171826 | 26.59989 | 25.60442 | 26.7105 | 25.60442 | 16.01047 | 710.0878 | 27.02888 | 26.6464 | 28.47182 | 20.59335
0.004217211 | 4.217211 | 26.62682 | 25.62751 | 26.73786 | 25.62751 | 16.07235 | 710.5353 | 27.05517 | 26.66196 | 28.50328 | 20.65699
0.004262782 | 4.262782 | 26.65341 | 25.65028 | 26.76487 | 25.65028 | 16.13377 | 710.9752 | 27.08112 | 26.67724 | 28.53431 | 20.72006
0.00430854 | 4.30854 | 26.67967 | 25.67274 | 26.79155 | 25.67274 | 16.19472 | 711.4077 | 27.10673 | 26.69226 | 28.56492 | 20.78257
0.004354485 | 4.354485 | 26.70559 | 25.6949 | 26.81789 | 25.6949 | 16.25523 | 711.8328 | 27.13202 | 26.70702 | 28.59511 | 20.84453
0.004400615 | 4.400615 | 26.73119 | 25.71677 | 26.8439 | 25.71677 | 16.31528 | 712.2507 | 27.15697 | 26.72152 | 28.6249 | 20.90595
0.004446932 | 4.446932 | 26.75646 | 25.73833 | 26.86959 | 25.73833 | 16.3749 | 712.6615 | 27.18161 | 26.73577 | 28.65429 | 20.96685
0.004493434 | 4.493434 | 26.78142 | 25.75961 | 26.89495 | 25.75961 | 16.43408 | 713.0653 | 27.20593 | 26.74976 | 28.68328 | 21.02721
0.004540122 | 4.540122 | 26.80606 | 25.7806 | 26.92 | 25.7806 | 16.49283 | 713.4621 | 27.22994 | 26.76351 | 28.71189 | 21.08707
0.004586996 | 4.586996 | 26.8304 | 25.80131 | 26.94474 | 25.80131 | 16.55115 | 713.8522 | 27.25364 | 26.77702 | 28.74011 | 21.14642
0.004634056 | 4.634056 | 26.85443 | 25.82174 | 26.96917 | 25.82174 | 16.60906 | 714.2355 | 27.27703 | 26.79028 | 28.76795 | 21.20526
0.004681301 | 4.681301 | 26.87816 | 25.8419 | 26.9933 | 25.8419 | 16.66656 | 714.6121 | 27.30013 | 26.80332 | 28.79543 | 21.26362
0.004728731 | 4.728731 | 26.9016 | 25.86178 | 27.01713 | 25.86178 | 16.72365 | 714.9822 | 27.32293 | 26.81611 | 28.82254 | 21.32149
0.004776347 | 4.776347 | 26.92474 | 25.8814 | 27.04067 | 25.8814 | 16.78033 | 715.3459 | 27.34544 | 26.82868 | 28.84929 | 21.37888
0.004824148 | 4.824148 | 26.94759 | 25.90076 | 27.06391 | 25.90076 | 16.83662 | 715.7032 | 27.36766 | 26.84103 | 28.8757 | 21.43581
0.004872133 | 4.872133 | 26.97017 | 25.91985 | 27.08687 | 25.91985 | 16.89252 | 716.0543 | 27.3896 | 26.85315 | 28.90175 | 21.49227
0.004920304 | 4.920304 | 26.99246 | 25.93869 | 27.10954 | 25.93869 | 16.94803 | 716.3992 | 27.41126 | 26.86505 | 28.92746 | 21.54828
0.004968659 | 4.968659 | 27.01447 | 25.95728 | 27.13194 | 25.95728 | 17.00316 | 716.738 | 27.43264 | 26.87674 | 28.95284 | 21.60383
0.005017199 | 5.017199 | 27.03622 | 25.97562 | 27.15406 | 25.97562 | 17.05791 | 717.0708 | 27.45376 | 26.88821 | 28.97788 | 21.65895
0.005065924 | 5.065924 | 27.05769 | 25.99372 | 27.17591 | 25.99372 | 17.11229 | 717.3976 | 27.4746 | 26.89948 | 29.0026 | 21.71363
0.005114833 | 5.114833 | 27.0789 | 26.01157 | 27.19749 | 26.01157 | 17.16631 | 717.7187 | 27.49518 | 26.91053 | 29.02699 | 21.76788
0.005163926 | 5.163926 | 27.09985 | 26.02918 | 27.21881 | 26.02918 | 17.21996 | 718.0339 | 27.5155 | 26.92139 | 29.05107 | 21.8217
0.005213203 | 5.213203 | 27.12054 | 26.04656 | 27.23987 | 26.04656 | 17.27325 | 718.3435 | 27.53556 | 26.93204 | 29.07484 | 21.87511
0.005262664 | 5.262664 | 27.14098 | 26.0637 | 27.26068 | 26.0637 | 17.32619 | 718.6476 | 27.55537 | 26.9425 | 29.09831 | 21.92811
0.00531231 | 5.31231 | 27.16116 | 26.08062 | 27.28123 | 26.08062 | 17.37878 | 718.946 | 27.57493 | 26.95276 | 29.12147 | 21.9807
0.005362139 | 5.362139 | 27.1811 | 26.09731 | 27.30152 | 26.09731 | 17.43103 | 719.2391 | 27.59425 | 26.96283 | 29.14433 | 22.0329
0.005412151 | 5.412151 | 27.2008 | 26.11378 | 27.32158 | 26.11378 | 17.48294 | 719.5268 | 27.61331 | 26.97271 | 29.1669 | 22.0847
0.005462348 | 5.462348 | 27.22025 | 26.13002 | 27.34139 | 26.13002 | 17.53451 | 719.8092 | 27.63214 | 26.98241 | 29.18919 | 22.13611
0.005512727 | 5.512727 | 27.23947 | 26.14606 | 27.36096 | 26.14606 | 17.58575 | 720.0864 | 27.65074 | 26.99192 | 29.21119 | 22.18714
0.00556329 | 5.56329 | 27.25845 | 26.16187 | 27.38029 | 26.16187 | 17.63666 | 720.3584 | 27.66909 | 27.00125 | 29.23291 | 22.2378
0.005614036 | 5.614036 | 27.2772 | 26.17748 | 27.3994 | 26.17748 | 17.68725 | 720.6254 | 27.68722 | 27.0104 | 29.25435 | 22.28808
0.005664966 | 5.664966 | 27.29573 | 26.19288 | 27.41827 | 26.19288 | 17.73752 | 720.8874 | 27.70512 | 27.01937 | 29.27553 | 22.338
0.005716078 | 5.716078 | 27.31403 | 26.20807 | 27.43691 | 26.20807 | 17.78748 | 721.1444 | 27.7228 | 27.02818 | 29.29644 | 22.38756
0.005767373 | 5.767373 | 27.3321 | 26.22306 | 27.45533 | 26.22306 | 17.83712 | 721.3966 | 27.74026 | 27.03681 | 29.31708 | 22.43676
0.00581885 | 5.81885 | 27.34996 | 26.23785 | 27.47353 | 26.23785 | 17.88646 | 721.6439 | 27.75749 | 27.04527 | 29.33747 | 22.48561
0.00587051 | 5.87051 | 27.3676 | 26.25245 | 27.49151 | 26.25245 | 17.93549 | 721.8866 | 27.77452 | 27.05357 | 29.3576 | 22.53411
0.005922353 | 5.922353 | 27.38503 | 26.26684 | 27.50928 | 26.26684 | 17.98422 | 722.1246 | 27.79133 | 27.0617 | 29.37748 | 22.58227
0.005974377 | 5.974377 | 27.40225 | 26.28105 | 27.52683 | 26.28105 | 18.03266 | 722.358 | 27.80793 | 27.06967 | 29.39711 | 22.6301
0.006026584 | 6.026584 | 27.41926 | 26.29507 | 27.54418 | 26.29507 | 18.0808 | 722.5868 | 27.82432 | 27.07749 | 29.4165 | 22.6776
0.006078973 | 6.078973 | 27.43607 | 26.3089 | 27.56131 | 26.3089 | 18.12865 | 722.8112 | 27.84051 | 27.08515 | 29.43565 | 22.72477
0.006131544 | 6.131544 | 27.45268 | 26.32255 | 27.57825 | 26.32255 | 18.17622 | 723.0311 | 27.8565 | 27.09265 | 29.45456 | 22.77161
0.006184296 | 6.184296 | 27.46908 | 26.33602 | 27.59498 | 26.33602 | 18.2235 | 723.2467 | 27.87229 | 27.1 | 29.47324 | 22.81814
0.00623723 | 6.23723 | 27.48529 | 26.3493 | 27.61151 | 26.3493 | 18.27051 | 723.458 | 27.88788 | 27.1072 | 29.49168 | 22.86435
0.006290346 | 6.290346 | 27.50131 | 26.36241 | 27.62785 | 26.36241 | 18.31724 | 723.6651 | 27.90328 | 27.11425 | 29.50991 | 22.91026
0.006343643 | 6.343643 | 27.51713 | 26.37535 | 27.644 | 26.37535 | 18.3637 | 723.868 | 27.91849 | 27.12116 | 29.52791 | 22.95586
0.006397121 | 6.397121 | 27.53277 | 26.38811 | 27.65995 | 26.38811 | 18.40989 | 724.0668 | 27.93351 | 27.12793 | 29.54569 | 23.00116
0.006450781 | 6.450781 | 27.54822 | 26.40071 | 27.67572 | 26.40071 | 18.45581 | 724.2616 | 27.94835 | 27.13455 | 29.56325 | 23.04616
0.006504621 | 6.504621 | 27.56348 | 26.41313 | 27.6913 | 26.41313 | 18.50147 | 724.4523 | 27.963 | 27.14103 | 29.5806 | 23.09087
0.006558642 | 6.558642 | 27.57857 | 26.4254 | 27.7067 | 26.4254 | 18.54687 | 724.6391 | 27.97748 | 27.14738 | 29.59775 | 23.13529
0.006612844 | 6.612844 | 27.59347 | 26.43749 | 27.72192 | 26.43749 | 18.59202 | 724.822 | 27.99177 | 27.15359 | 29.61468 | 23.17942
0.006667226 | 6.667226 | 27.6082 | 26.44943 | 27.73696 | 26.44943 | 18.63691 | 725.001 | 28.00589 | 27.15967 | 29.63141 | 23.22327
0.006721789 | 6.721789 | 27.62276 | 26.46121 | 27.75182 | 26.46121 | 18.68155 | 725.1763 | 28.01983 | 27.16561 | 29.64794 | 23.26685
0.006776532 | 6.776532 | 27.63714 | 26.47283 | 27.76651 | 26.47283 | 18.72594 | 725.3479 | 28.0336 | 27.17143 | 29.66427 | 23.31015
0.006831456 | 6.831456 | 27.65135 | 26.4843 | 27.78103 | 26.4843 | 18.77009 | 725.5157 | 28.04721 | 27.17712 | 29.68041 | 23.35318
0.006886559 | 6.886559 | 27.6654 | 26.49562 | 27.79537 | 26.49562 | 18.814 | 725.6799 | 28.06065 | 27.18268 | 29.69635 | 23.39595
0.006941842 | 6.941842 | 27.67928 | 26.50678 | 27.80956 | 26.50678 | 18.85767 | 725.8406 | 28.07392 | 27.18812 | 29.71211 | 23.43845
0.006997305 | 6.997305 | 27.693 | 26.5178 | 27.82357 | 26.5178 | 18.9011 | 725.9977 | 28.08703 | 27.19343 | 29.72768 | 23.48069
0.007052948 | 7.052948 | 27.70655 | 26.52867 | 27.83743 | 26.52867 | 18.9443 | 726.1513 | 28.09998 | 27.19863 | 29.74306 | 23.52268
0.00710877 | 7.10877 | 27.71995 | 26.5394 | 27.85113 | 26.5394 | 18.98727 | 726.3015 | 28.11277 | 27.2037 | 29.75827 | 23.56441
0.007164771 | 7.164771 | 27.73319 | 26.54998 | 27.86466 | 26.54998 | 19.03001 | 726.4483 | 28.12541 | 27.20866 | 29.77329 | 23.6059
0.007220952 | 7.220952 | 27.74628 | 26.56043 | 27.87804 | 26.56043 | 19.07252 | 726.5918 | 28.13789 | 27.21351 | 29.78814 | 23.64714
0.007277311 | 7.277311 | 27.75922 | 26.57073 | 27.89127 | 26.57073 | 19.11481 | 726.732 | 28.15022 | 27.21824 | 29.80282 | 23.68813
0.00733385 | 7.33385 | 27.772 | 26.5809 | 27.90434 | 26.5809 | 19.15689 | 726.869 | 28.1624 | 27.22286 | 29.81733 | 23.72889
0.007390567 | 7.390567 | 27.78464 | 26.59093 | 27.91727 | 26.59093 | 19.19874 | 727.0027 | 28.17443 | 27.22737 | 29.83166 | 23.76941
0.007447463 | 7.447463 | 27.79713 | 26.60083 | 27.93005 | 26.60083 | 19.24038 | 727.1333 | 28.18632 | 27.23177 | 29.84583 | 23.80969
0.007504537 | 7.504537 | 27.80947 | 26.6106 | 27.94268 | 26.6106 | 19.28181 | 727.2608 | 28.19807 | 27.23606 | 29.85984 | 23.84975
0.00756179 | 7.56179 | 27.82167 | 26.62024 | 27.95517 | 26.62024 | 19.32303 | 727.3852 | 28.20967 | 27.24025 | 29.87369 | 23.88957
0.007619221 | 7.619221 | 27.83374 | 26.62975 | 27.96751 | 26.62975 | 19.36404 | 727.5066 | 28.22113 | 27.24433 | 29.88738 | 23.92918
0.00767683 | 7.67683 | 27.84566 | 26.63914 | 27.97972 | 26.63914 | 19.40484 | 727.625 | 28.23245 | 27.24831 | 29.90091 | 23.96856
0.007734617 | 7.734617 | 27.85744 | 26.6484 | 27.99178 | 26.6484 | 19.44544 | 727.7405 | 28.24364 | 27.25219 | 29.91429 | 24.00772
0.007792582 | 7.792582 | 27.8691 | 26.65754 | 28.00371 | 26.65754 | 19.48585 | 727.853 | 28.25469 | 27.25597 | 29.92752 | 24.04667
0.007850725 | 7.850725 | 27.88061 | 26.66656 | 28.01551 | 26.66656 | 19.52605 | 727.9627 | 28.26561 | 27.25965 | 29.9406 | 24.0854
0.007909045 | 7.909045 | 27.892 | 26.67546 | 28.02717 | 26.67546 | 19.56606 | 728.0696 | 28.2764 | 27.26324 | 29.95353 | 24.12392
0.007967542 | 7.967542 | 27.90326 | 26.68424 | 28.0387 | 26.68424 | 19.60587 | 728.1738 | 28.28706 | 27.26673 | 29.96631 | 24.16224
0.008026216 | 8.026216 | 27.91439 | 26.6929 | 28.05011 | 26.6929 | 19.64549 | 728.2752 | 28.29759 | 27.27013 | 29.97895 | 24.20034
0.008085068 | 8.085068 | 27.92539 | 26.70145 | 28.06138 | 26.70145 | 19.68492 | 728.3739 | 28.308 | 27.27343 | 29.99145 | 24.23825
0.008144096 | 8.144096 | 27.93627 | 26.70989 | 28.07253 | 26.70989 | 19.72416 | 728.4699 | 28.31828 | 27.27665 | 30.00382 | 24.27596
0.008203302 | 8.203302 | 27.94702 | 26.71822 | 28.08355 | 26.71822 | 19.76322 | 728.5633 | 28.32844 | 27.27977 | 30.01604 | 24.31346
0.008262683 | 8.262683 | 27.95765 | 26.72644 | 28.09446 | 26.72644 | 19.8021 | 728.6542 | 28.33848 | 27.28281 | 30.02813 | 24.35078
0.008322242 | 8.322242 | 27.96817 | 26.73454 | 28.10524 | 26.73454 | 19.84079 | 728.7425 | 28.34841 | 27.28576 | 30.04009 | 24.3879
0.008381977 | 8.381977 | 27.97856 | 26.74255 | 28.1159 | 26.74255 | 19.87931 | 728.8283 | 28.35821 | 27.28863 | 30.05191 | 24.42483
0.008441887 | 8.441887 | 27.98884 | 26.75044 | 28.12644 | 26.75044 | 19.91765 | 728.9116 | 28.3679 | 27.29141 | 30.06361 | 24.46157
0.008501974 | 8.501974 | 27.99901 | 26.75823 | 28.13687 | 26.75823 | 19.95581 | 728.9925 | 28.37747 | 27.2941 | 30.07518 | 24.49813
0.008562237 | 8.562237 | 28.00906 | 26.76592 | 28.14719 | 26.76592 | 19.9938 | 729.0709 | 28.38693 | 27.29672 | 30.08663 | 24.53451
0.008622676 | 8.622676 | 28.019 | 26.77351 | 28.15739 | 26.77351 | 20.03162 | 729.1471 | 28.39628 | 27.29926 | 30.09795 | 24.5707
0.00868329 | 8.68329 | 28.02883 | 26.781 | 28.16748 | 26.781 | 20.06927 | 729.2209 | 28.40553 | 27.30171 | 30.10915 | 24.60671
0.008744079 | 8.744079 | 28.03855 | 26.78839 | 28.17746 | 26.78839 | 20.10675 | 729.2924 | 28.41466 | 27.30409 | 30.12023 | 24.64255
0.008805044 | 8.805044 | 28.04817 | 26.79568 | 28.18733 | 26.79568 | 20.14407 | 729.3616 | 28.42369 | 27.30639 | 30.13119 | 24.67822
0.008866184 | 8.866184 | 28.05767 | 26.80288 | 28.19709 | 26.80288 | 20.18122 | 729.4286 | 28.43261 | 27.30862 | 30.14204 | 24.71371
0.008927499 | 8.927499 | 28.06708 | 26.80999 | 28.20675 | 26.80999 | 20.21821 | 729.4934 | 28.44142 | 27.31077 | 30.15277 | 24.74903
0.008988989 | 8.988989 | 28.07638 | 26.817 | 28.21631 | 26.817 | 20.25504 | 729.5561 | 28.45014 | 27.31285 | 30.16339 | 24.78419
0.009050653 | 9.050653 | 28.08558 | 26.82392 | 28.22576 | 26.82392 | 20.29171 | 729.6166 | 28.45876 | 27.31486 | 30.1739 | 24.81918
0.009112492 | 9.112492 | 28.09468 | 26.83075 | 28.23512 | 26.83075 | 20.32823 | 729.6751 | 28.46727 | 27.3168 | 30.1843 | 24.85401
0.009174505 | 9.174505 | 28.10368 | 26.83749 | 28.24437 | 26.83749 | 20.36459 | 729.7314 | 28.47569 | 27.31866 | 30.19459 | 24.88867
0.009236693 | 9.236693 | 28.11258 | 26.84414 | 28.25352 | 26.84414 | 20.4008 | 729.7858 | 28.48401 | 27.32046 | 30.20478 | 24.92318
0.009299055 | 9.299055 | 28.12139 | 26.85071 | 28.26258 | 26.85071 | 20.43685 | 729.8381 | 28.49224 | 27.3222 | 30.21486 | 24.95752
0.00936159 | 9.36159 | 28.13011 | 26.85719 | 28.27154 | 26.85719 | 20.47276 | 729.8885 | 28.50037 | 27.32386 | 30.22484 | 24.99172
0.009424299 | 9.424299 | 28.13873 | 26.86359 | 28.28041 | 26.86359 | 20.50852 | 729.9369 | 28.50841 | 27.32546 | 30.23472 | 25.02575
0.009487182 | 9.487182 | 28.14726 | 26.8699 | 28.28918 | 26.8699 | 20.54413 | 729.9834 | 28.51636 | 27.327 | 30.24449 | 25.05964
0.009550239 | 9.550239 | 28.15569 | 26.87613 | 28.29787 | 26.87613 | 20.5796 | 730.0281 | 28.52422 | 27.32847 | 30.25417 | 25.09338
0.009613468 | 9.613468 | 28.16404 | 26.88229 | 28.30646 | 26.88229 | 20.61492 | 730.0709 | 28.53199 | 27.32988 | 30.26375 | 25.12697
0.009676871 | 9.676871 | 28.1723 | 26.88836 | 28.31496 | 26.88836 | 20.65011 | 730.1118 | 28.53967 | 27.33123 | 30.27324 | 25.16041
0.009740447 | 9.740447 | 28.18048 | 26.89436 | 28.32338 | 26.89436 | 20.68515 | 730.151 | 28.54726 | 27.33252 | 30.28263 | 25.19371
0.009804195 | 9.804195 | 28.18857 | 26.90027 | 28.33171 | 26.90027 | 20.72005 | 730.1884 | 28.55478 | 27.33375 | 30.29193 | 25.22686
0.009868117 | 9.868117 | 28.19657 | 26.90612 | 28.33996 | 26.90612 | 20.75482 | 730.2241 | 28.5622 | 27.33492 | 30.30114 | 25.25988
0.00993221 | 9.93221 | 28.20449 | 26.91189 | 28.34812 | 26.91189 | 20.78945 | 730.258 | 28.56955 | 27.33604 | 30.31026 | 25.29275
0.009996476 | 9.996476 | 28.21233 | 26.91758 | 28.35619 | 26.91758 | 20.82394 | 730.2903 | 28.57682 | 27.3371 | 30.3193 | 25.32549
0.01006091 | 10.06091 | 28.22009 | 26.9232 | 28.36419 | 26.9232 | 20.85831 | 730.321 | 28.584 | 27.33811 | 30.32824 | 25.35809
0.01012552 | 10.12552 | 28.22777 | 26.92875 | 28.37211 | 26.92875 | 20.89254 | 730.35 | 28.59111 | 27.33906 | 30.3371 | 25.39056
0.01019031 | 10.19031 | 28.23537 | 26.93423 | 28.37994 | 26.93423 | 20.92664 | 730.3774 | 28.59813 | 27.33996 | 30.34588 | 25.42289
0.01025526 | 10.25526 | 28.2429 | 26.93965 | 28.3877 | 26.93965 | 20.96062 | 730.4032 | 28.60509 | 27.3408 | 30.35457 | 25.4551
0.01032039 | 10.32039 | 28.25034 | 26.94499 | 28.39538 | 26.94499 | 20.99446 | 730.4275 | 28.61196 | 27.3416 | 30.36319 | 25.48717
0.01038568 | 10.38568 | 28.25772 | 26.95027 | 28.40299 | 26.95027 | 21.02819 | 730.4503 | 28.61877 | 27.34234 | 30.37172 | 25.51912
0.01045115 | 10.45115 | 28.26502 | 26.95548 | 28.41052 | 26.95548 | 21.06178 | 730.4715 | 28.6255 | 27.34304 | 30.38017 | 25.55094
0.01051679 | 10.51679 | 28.27224 | 26.96062 | 28.41798 | 26.96062 | 21.09526 | 730.4914 | 28.63215 | 27.34368 | 30.38855 | 25.58264
0.0105826 | 10.5826 | 28.2794 | 26.9657 | 28.42537 | 26.9657 | 21.12861 | 730.5097 | 28.63874 | 27.34428 | 30.39685 | 25.61421
0.01064858 | 10.64858 | 28.28648 | 26.97072 | 28.43268 | 26.97072 | 21.16185 | 730.5267 | 28.64526 | 27.34483 | 30.40507 | 25.64566
0.01071473 | 10.71473 | 28.2935 | 26.97568 | 28.43992 | 26.97568 | 21.19496 | 730.5422 | 28.6517 | 27.34534 | 30.41322 | 25.67699
0.01078105 | 10.78105 | 28.30045 | 26.98057 | 28.4471 | 26.98057 | 21.22796 | 730.5564 | 28.65808 | 27.3458 | 30.4213 | 25.7082
0.01084754 | 10.84754 | 28.30733 | 26.98541 | 28.45421 | 26.98541 | 21.26084 | 730.5692 | 28.6644 | 27.34622 | 30.42931 | 25.7393
0.01091421 | 10.91421 | 28.31414 | 26.99019 | 28.46125 | 26.99019 | 21.2936 | 730.5807 | 28.67065 | 27.34659 | 30.43724 | 25.77028
0.01098104 | 10.98104 | 28.32089 | 26.9949 | 28.46822 | 26.9949 | 21.32626 | 730.591 | 28.67683 | 27.34693 | 30.44511 | 25.80114
0.01104804 | 11.04804 | 28.32757 | 26.99957 | 28.47513 | 26.99957 | 21.35879 | 730.5999 | 28.68295 | 27.34722 | 30.45291 | 25.8319
0.01111521 | 11.11521 | 28.33419 | 27.00417 | 28.48197 | 27.00417 | 21.39122 | 730.6076 | 28.68901 | 27.34747 | 30.46065 | 25.86254
0.01118255 | 11.18255 | 28.34075 | 27.00872 | 28.48876 | 27.00872 | 21.42354 | 730.614 | 28.69501 | 27.34768 | 30.46831 | 25.89307
0.01125006 | 11.25006 | 28.34725 | 27.01321 | 28.49548 | 27.01321 | 21.45575 | 730.6193 | 28.70094 | 27.34785 | 30.47592 | 25.92349
0.01131774 | 11.31774 | 28.35369 | 27.01766 | 28.50214 | 27.01766 | 21.48785 | 730.6234 | 28.70682 | 27.34798 | 30.48346 | 25.9538
0.01138559 | 11.38559 | 28.36007 | 27.02205 | 28.50874 | 27.02205 | 21.51984 | 730.6263 | 28.71264 | 27.34807 | 30.49093 | 25.98401
0.0114536 | 11.4536 | 28.36639 | 27.02638 | 28.51528 | 27.02638 | 21.55173 | 730.6281 | 28.7184 | 27.34813 | 30.49835 | 26.01411
0.01152179 | 11.52179 | 28.37265 | 27.03067 | 28.52176 | 27.03067 | 21.58352 | 730.6287 | 28.7241 | 27.34815 | 30.50571 | 26.04411
0.01159014 | 11.59014 | 28.37885 | 27.0349 | 28.52818 | 27.0349 | 21.6152 | 730.6283 | 28.72975 | 27.34814 | 30.513 | 26.07401
0.01165867 | 11.65867 | 28.38501 | 27.03909 | 28.53455 | 27.03909 | 21.64678 | 730.6268 | 28.73534 | 27.34809 | 30.52024 | 26.10381
0.01172735 | 11.72735 | 28.3911 | 27.04323 | 28.54087 | 27.04323 | 21.67826 | 730.6242 | 28.74088 | 27.34801 | 30.52743 | 26.1335
0.01179621 | 11.79621 | 28.39714 | 27.04732 | 28.54712 | 27.04732 | 21.70964 | 730.6207 | 28.74637 | 27.3479 | 30.53455 | 26.1631
0.01186524 | 11.86524 | 28.40313 | 27.05137 | 28.55333 | 27.05137 | 21.74092 | 730.6161 | 28.7518 | 27.34775 | 30.54162 | 26.1926
0.01193443 | 11.93443 | 28.40907 | 27.05537 | 28.55948 | 27.05537 | 21.7721 | 730.6105 | 28.75719 | 27.34757 | 30.54864 | 26.222
0.01200379 | 12.00379 | 28.41496 | 27.05932 | 28.56559 | 27.05932 | 21.80319 | 730.6039 | 28.76252 | 27.34736 | 30.5556 | 26.25131
0.01207332 | 12.07332 | 28.4208 | 27.06323 | 28.57164 | 27.06323 | 21.83418 | 730.5964 | 28.7678 | 27.34712 | 30.56252 | 26.28052
0.01214301 | 12.14301 | 28.42659 | 27.0671 | 28.57764 | 27.0671 | 21.86508 | 730.588 | 28.77304 | 27.34685 | 30.56938 | 26.30964
0.01221287 | 12.21287 | 28.43233 | 27.07092 | 28.58359 | 27.07092 | 21.89588 | 730.5787 | 28.77823 | 27.34656 | 30.57619 | 26.33867
0.0122829 | 12.2829 | 28.43802 | 27.07471 | 28.5895 | 27.07471 | 21.92659 | 730.5685 | 28.78337 | 27.34623 | 30.58295 | 26.36761
0.0123531 | 12.3531 | 28.44366 | 27.07845 | 28.59535 | 27.07845 | 21.95721 | 730.5574 | 28.78847 | 27.34588 | 30.58967 | 26.39646
0.01242346 | 12.42346 | 28.44926 | 27.08215 | 28.60117 | 27.08215 | 21.98774 | 730.5455 | 28.79352 | 27.3455 | 30.59633 | 26.42522
0.01249399 | 12.49399 | 28.45482 | 27.08581 | 28.60693 | 27.08581 | 22.01818 | 730.5327 | 28.79852 | 27.3451 | 30.60295 | 26.4539
0.01256468 | 12.56468 | 28.46033 | 27.08944 | 28.61265 | 27.08944 | 22.04853 | 730.5191 | 28.80349 | 27.34467 | 30.60953 | 26.48248
0.01263554 | 12.63554 | 28.4658 | 27.09302 | 28.61833 | 27.09302 | 22.0788 | 730.5048 | 28.80841 | 27.34421 | 30.61606 | 26.51099
0.01270656 | 12.70656 | 28.47122 | 27.09657 | 28.62396 | 27.09657 | 22.10897 | 730.4897 | 28.81329 | 27.34374 | 30.62255 | 26.53941
0.01277775 | 12.77775 | 28.47661 | 27.10009 | 28.62955 | 27.10009 | 22.13907 | 730.4738 | 28.81813 | 27.34324 | 30.62899 | 26.56774
0.01284911 | 12.84911 | 28.48195 | 27.10356 | 28.63511 | 27.10356 | 22.16907 | 730.4572 | 28.82292 | 27.34271 | 30.6354 | 26.596
0.01292063 | 12.92063 | 28.48725 | 27.10701 | 28.64061 | 27.10701 | 22.199 | 730.4398 | 28.82768 | 27.34217 | 30.64176 | 26.62417
0.01299231 | 12.99231 | 28.49252 | 27.11041 | 28.64608 | 27.11041 | 22.22884 | 730.4218 | 28.8324 | 27.3416 | 30.64808 | 26.65226
0.01306416 | 13.06416 | 28.49774 | 27.11379 | 28.65152 | 27.11379 | 22.2586 | 730.4031 | 28.83709 | 27.34101 | 30.65436 | 26.68028
0.01313618 | 13.13618 | 28.50293 | 27.11713 | 28.65691 | 27.11713 | 22.28828 | 730.3837 | 28.84173 | 27.3404 | 30.6606 | 26.70821
0.01320836 | 13.20836 | 28.50808 | 27.12044 | 28.66226 | 27.12044 | 22.31788 | 730.3637 | 28.84634 | 27.33978 | 30.66681 | 26.73607
0.0132807 | 13.2807 | 28.5132 | 27.12372 | 28.66758 | 27.12372 | 22.3474 | 730.3431 | 28.85092 | 27.33913 | 30.67298 | 26.76385
0.01335321 | 13.35321 | 28.51827 | 27.12697 | 28.67286 | 27.12697 | 22.37684 | 730.3219 | 28.85545 | 27.33847 | 30.67911 | 26.79156
0.01342588 | 13.42588 | 28.52332 | 27.13019 | 28.67811 | 27.13019 | 22.4062 | 730.3 | 28.85996 | 27.33779 | 30.68521 | 26.8192
0.01349872 | 13.49872 | 28.52833 | 27.13338 | 28.68332 | 27.13338 | 22.43549 | 730.2776 | 28.86443 | 27.33709 | 30.69128 | 26.84676
0.01357171 | 13.57171 | 28.53331 | 27.13654 | 28.6885 | 27.13654 | 22.4647 | 730.2547 | 28.86887 | 27.33638 | 30.69731 | 26.87424
0.01364488 | 13.64488 | 28.53825 | 27.13967 | 28.69365 | 27.13967 | 22.49384 | 730.2311 | 28.87328 | 27.33565 | 30.70331 | 26.90166
0.0137182 | 13.7182 | 28.54316 | 27.14278 | 28.69876 | 27.14278 | 22.5229 | 730.2071 | 28.87766 | 27.3349 | 30.70927 | 26.92901
0.01379169 | 13.79169 | 28.54805 | 27.14585 | 28.70384 | 27.14585 | 22.5519 | 730.1826 | 28.882 | 27.33414 | 30.71521 | 26.95628
0.01386534 | 13.86534 | 28.5529 | 27.14891 | 28.7089 | 27.14891 | 22.58081 | 730.1576 | 28.88632 | 27.33337 | 30.72111 | 26.98349
0.01393915 | 13.93915 | 28.55772 | 27.15194 | 28.71392 | 27.15194 | 22.60966 | 730.1321 | 28.89061 | 27.33258 | 30.72699 | 27.01063
0.01401313 | 14.01313 | 28.56251 | 27.15494 | 28.71891 | 27.15494 | 22.63844 | 730.1061 | 28.89487 | 27.33178 | 30.73283 | 27.03771
0.01408727 | 14.08727 | 28.56728 | 27.15792 | 28.72387 | 27.15792 | 22.66714 | 730.0797 | 28.8991 | 27.33097 | 30.73865 | 27.06471
0.01416157 | 14.16157 | 28.57201 | 27.16088 | 28.7288 | 27.16088 | 22.69578 | 730.0529 | 28.90331 | 27.33014 | 30.74444 | 27.09166
0.01423603 | 14.23603 | 28.57672 | 27.16381 | 28.73371 | 27.16381 | 22.72435 | 730.0257 | 28.90749 | 27.32931 | 30.7502 | 27.11853
0.01431065 | 14.31065 | 28.58141 | 27.16672 | 28.73859 | 27.16672 | 22.75285 | 729.9981 | 28.91164 | 27.32846 | 30.75594 | 27.14535
0.01438544 | 14.38544 | 28.58606 | 27.16961 | 28.74345 | 27.16961 | 22.78129 | 729.9701 | 28.91577 | 27.32761 | 30.76165 | 27.1721
0.01446038 | 14.46038 | 28.5907 | 27.17248 | 28.74828 | 27.17248 | 22.80965 | 729.9417 | 28.91988 | 27.32674 | 30.76734 | 27.19879
0.01453549 | 14.53549 | 28.59531 | 27.17533 | 28.75308 | 27.17533 | 22.83796 | 729.913 | 28.92396 | 27.32587 | 30.773 | 27.22542
0.01461076 | 14.61076 | 28.59989 | 27.17816 | 28.75786 | 27.17816 | 22.8662 | 729.8839 | 28.92802 | 27.32498 | 30.77864 | 27.25199
0.01468619 | 14.68619 | 28.60445 | 27.18097 | 28.76262 | 27.18097 | 22.89437 | 729.8546 | 28.93206 | 27.32409 | 30.78426 | 27.2785
0.01476178 | 14.76178 | 28.60899 | 27.18376 | 28.76735 | 27.18376 | 22.92249 | 729.8249 | 28.93607 | 27.32319 | 30.78986 | 27.30495
0.01483753 | 14.83753 | 28.61351 | 27.18654 | 28.77206 | 27.18654 | 22.95054 | 729.795 | 28.94007 | 27.32229 | 30.79543 | 27.33134
0.01491344 | 14.91344 | 28.61801 | 27.18929 | 28.77675 | 27.18929 | 22.97852 | 729.7648 | 28.94404 | 27.32138 | 30.80098 | 27.35767
0.01498951 | 14.98951 | 28.62249 | 27.19203 | 28.78142 | 27.19203 | 23.00645 | 729.7343 | 28.948 | 27.32046 | 30.80652 | 27.38395
0.01506574 | 15.06574 | 28.62694 | 27.19476 | 28.78607 | 27.19476 | 23.03432 | 729.7036 | 28.95193 | 27.31954 | 30.81203 | 27.41018
0.01514213 | 15.14213 | 28.63138 | 27.19747 | 28.7907 | 27.19747 | 23.06213 | 729.6726 | 28.95585 | 27.31861 | 30.81753 | 27.43634
0.01521868 | 15.21868 | 28.6358 | 27.20016 | 28.79531 | 27.20016 | 23.08988 | 729.6415 | 28.95975 | 27.31768 | 30.82301 | 27.46246
0.01529539 | 15.29539 | 28.6402 | 27.20284 | 28.79991 | 27.20284 | 23.11757 | 729.6101 | 28.96363 | 27.31674 | 30.82847 | 27.48852
0.01537225 | 15.37225 | 28.64458 | 27.2055 | 28.80448 | 27.2055 | 23.1452 | 729.5786 | 28.9675 | 27.3158 | 30.83392 | 27.51453
0.01544928 | 15.44928 | 28.64895 | 27.20816 | 28.80904 | 27.20816 | 23.17278 | 729.5469 | 28.97135 | 27.31486 | 30.83935 | 27.54048
0.01552647 | 15.52647 | 28.6533 | 27.2108 | 28.81358 | 27.2108 | 23.2003 | 729.515 | 28.97518 | 27.31392 | 30.84476 | 27.56638
0.01560381 | 15.60381 | 28.65764 | 27.21342 | 28.81811 | 27.21342 | 23.22777 | 729.483 | 28.979 | 27.31297 | 30.85016 | 27.59224
0.01568131 | 15.68131 | 28.66196 | 27.21604 | 28.82262 | 27.21604 | 23.25518 | 729.4508 | 28.98281 | 27.31203 | 30.85554 | 27.61804
0.01575897 | 15.75897 | 28.66626 | 27.21865 | 28.82711 | 27.21865 | 23.28254 | 729.4186 | 28.9866 | 27.31108 | 30.86092 | 27.6438
0.01583679 | 15.83679 | 28.67056 | 27.22124 | 28.83159 | 27.22124 | 23.30984 | 729.3862 | 28.99038 | 27.31013 | 30.86627 | 27.6695
0.01591476 | 15.91476 | 28.67483 | 27.22382 | 28.83606 | 27.22382 | 23.3371 | 729.3538 | 28.99414 | 27.30918 | 30.87162 | 27.69516
0.0159929 | 15.9929 | 28.6791 | 27.2264 | 28.84051 | 27.2264 | 23.3643 | 729.3212 | 28.9979 | 27.30823 | 30.87695 | 27.72077
0.01607119 | 16.07119 | 28.68335 | 27.22896 | 28.84495 | 27.22896 | 23.39144 | 729.2886 | 29.00164 | 27.30728 | 30.88228 | 27.74634
0.01614964 | 16.14964 | 28.6876 | 27.23152 | 28.84938 | 27.23152 | 23.41854 | 729.256 | 29.00537 | 27.30634 | 30.88759 | 27.77185
0.01622824 | 16.22824 | 28.69183 | 27.23407 | 28.8538 | 27.23407 | 23.44559 | 729.2233 | 29.0091 | 27.30539 | 30.89289 | 27.79733
0.016307 | 16.307 | 28.69605 | 27.23661 | 28.85821 | 27.23661 | 23.47259 | 729.1906 | 29.01281 | 27.30445 | 30.89819 | 27.82275
0.01638592 | 16.38592 | 28.70026 | 27.23915 | 28.86261 | 27.23915 | 23.49953 | 729.1579 | 29.01651 | 27.30351 | 30.90347 | 27.84814
0.01646499 | 16.46499 | 28.70446 | 27.24168 | 28.86699 | 27.24168 | 23.52643 | 729.1252 | 29.02021 | 27.30258 | 30.90875 | 27.87348
0.01654422 | 16.54422 | 28.70865 | 27.2442 | 28.87137 | 27.2442 | 23.55329 | 729.0925 | 29.0239 | 27.30165 | 30.91402 | 27.89878
0.01662361 | 16.62361 | 28.71284 | 27.24672 | 28.87574 | 27.24672 | 23.58009 | 729.0599 | 29.02758 | 27.30072 | 30.91928 | 27.92404
0.01670315 | 16.70315 | 28.71701 | 27.24923 | 28.8801 | 27.24923 | 23.60685 | 729.0273 | 29.03125 | 27.2998 | 30.92454 | 27.94925
0.01678285 | 16.78285 | 28.72118 | 27.25174 | 28.88446 | 27.25174 | 23.63356 | 728.9947 | 29.03492 | 27.29888 | 30.92979 | 27.97442
0.0168627 | 16.8627 | 28.72535 | 27.25424 | 28.8888 | 27.25424 | 23.66023 | 728.9622 | 29.03858 | 27.29796 | 30.93503 | 27.99956
0.01694271 | 16.94271 | 28.7295 | 27.25675 | 28.89314 | 27.25675 | 23.68685 | 728.9298 | 29.04223 | 27.29706 | 30.94027 | 28.02465
0.01702287 | 17.02287 | 28.73365 | 27.25924 | 28.89748 | 27.25924 | 23.71343 | 728.8975 | 29.04588 | 27.29616 | 30.94551 | 28.04971
0.01710319 | 17.10319 | 28.7378 | 27.26174 | 28.90181 | 27.26174 | 23.73997 | 728.8653 | 29.04953 | 27.29526 | 30.95074 | 28.07472
0.01718366 | 17.18366 | 28.74194 | 27.26423 | 28.90613 | 27.26423 | 23.76646 | 728.8331 | 29.05317 | 27.29438 | 30.95596 | 28.0997
0.01726429 | 17.26429 | 28.74608 | 27.26672 | 28.91045 | 27.26672 | 23.79291 | 728.8012 | 29.05681 | 27.2935 | 30.96119 | 28.12464
0.01734507 | 17.34507 | 28.75021 | 27.26922 | 28.91476 | 27.26922 | 23.81931 | 728.7693 | 29.06045 | 27.29263 | 30.96641 | 28.14955
0.01742601 | 17.42601 | 28.75434 | 27.27171 | 28.91908 | 27.27171 | 23.84568 | 728.7376 | 29.06408 | 27.29176 | 30.97163 | 28.17442
0.01750709 | 17.50709 | 28.75847 | 27.2742 | 28.92339 | 27.2742 | 23.872 | 728.7061 | 29.06771 | 27.29091 | 30.97685 | 28.19925
0.01758834 | 17.58834 | 28.76259 | 27.27669 | 28.92769 | 27.27669 | 23.89829 | 728.6748 | 29.07134 | 27.29006 | 30.98207 | 28.22405
0.01766973 | 17.66973 | 28.76671 | 27.27918 | 28.932 | 27.27918 | 23.92453 | 728.6436 | 29.07497 | 27.28923 | 30.98729 | 28.24881
0.01775128 | 17.75128 | 28.77084 | 27.28167 | 28.9363 | 27.28167 | 23.95074 | 728.6126 | 29.0786 | 27.2884 | 30.99251 | 28.27354
0.01783298 | 17.83298 | 28.77496 | 27.28417 | 28.9406 | 27.28417 | 23.9769 | 728.5819 | 29.08223 | 27.28759 | 30.99773 | 28.29824
0.01791484 | 17.91484 | 28.77908 | 27.28666 | 28.9449 | 27.28666 | 24.00303 | 728.5513 | 29.08586 | 27.28679 | 31.00295 | 28.3229
0.01799684 | 17.99684 | 28.7832 | 27.28916 | 28.94921 | 27.28916 | 24.02912 | 728.521 | 29.0895 | 27.28599 | 31.00817 | 28.34753
0.018079 | 18.079 | 28.78732 | 27.29167 | 28.95351 | 27.29167 | 24.05517 | 728.491 | 29.09313 | 27.28521 | 31.0134 | 28.37213
0.01816132 | 18.16132 | 28.79145 | 27.29417 | 28.95781 | 27.29417 | 24.08119 | 728.4612 | 29.09676 | 27.28444 | 31.01863 | 28.3967
0.01824378 | 18.24378 | 28.79557 | 27.29668 | 28.96212 | 27.29668 | 24.10717 | 728.4316 | 29.1004 | 27.28369 | 31.02386 | 28.42123
0.01832639 | 18.32639 | 28.7997 | 27.29919 | 28.96642 | 27.29919 | 24.13311 | 728.4024 | 29.10404 | 27.28294 | 31.02909 | 28.44574
0.01840916 | 18.40916 | 28.80383 | 27.30171 | 28.97073 | 27.30171 | 24.15902 | 728.3734 | 29.10769 | 27.28221 | 31.03433 | 28.47022
0.01849208 | 18.49208 | 28.80796 | 27.30424 | 28.97504 | 27.30424 | 24.18489 | 728.3447 | 29.11134 | 27.28149 | 31.03958 | 28.49466
0.01857515 | 18.57515 | 28.8121 | 27.30677 | 28.97936 | 27.30677 | 24.21073 | 728.3163 | 29.11499 | 27.28079 | 31.04482 | 28.51908
0.01865837 | 18.65837 | 28.81624 | 27.3093 | 28.98368 | 27.3093 | 24.23654 | 728.2883 | 29.11865 | 27.2801 | 31.05008 | 28.54347
0.01874174 | 18.74174 | 28.82038 | 27.31185 | 28.988 | 27.31185 | 24.26231 | 728.2606 | 29.12231 | 27.27943 | 31.05534 | 28.56784
0.01882526 | 18.82526 | 28.82453 | 27.3144 | 28.99233 | 27.3144 | 24.28805 | 728.2332 | 29.12598 | 27.27877 | 31.06061 | 28.59217
0.01890893 | 18.90893 | 28.82869 | 27.31695 | 28.99666 | 27.31695 | 24.31376 | 728.2062 | 29.12966 | 27.27812 | 31.06588 | 28.61648
0.01899276 | 18.99276 | 28.83285 | 27.31952 | 29.001 | 27.31952 | 24.33943 | 728.1796 | 29.13334 | 27.2775 | 31.07116 | 28.64076
0.01907673 | 19.07673 | 28.83702 | 27.32209 | 29.00534 | 27.32209 | 24.36508 | 728.1533 | 29.13703 | 27.27688 | 31.07645 | 28.66502
0.01916085 | 19.16085 | 28.84119 | 27.32467 | 29.00969 | 27.32467 | 24.39069 | 728.1274 | 29.14073 | 27.27629 | 31.08175 | 28.68925
0.01924512 | 19.24512 | 28.84537 | 27.32726 | 29.01405 | 27.32726 | 24.41627 | 728.1019 | 29.14443 | 27.27571 | 31.08705 | 28.71346
0.01932954 | 19.32954 | 28.84956 | 27.32986 | 29.01842 | 27.32986 | 24.44183 | 728.0768 | 29.14815 | 27.27515 | 31.09237 | 28.73764
0.01941411 | 19.41411 | 28.85376 | 27.33247 | 29.02279 | 27.33247 | 24.46735 | 728.0522 | 29.15187 | 27.2746 | 31.09769 | 28.7618
0.01949883 | 19.49883 | 28.85796 | 27.33509 | 29.02717 | 27.33509 | 24.49284 | 728.0279 | 29.1556 | 27.27408 | 31.10303 | 28.78593
0.0195837 | 19.5837 | 28.86217 | 27.33772 | 29.03156 | 27.33772 | 24.51831 | 728.0041 | 29.15934 | 27.27357 | 31.10837 | 28.81004
0.01966871 | 19.66871 | 28.8664 | 27.34036 | 29.03596 | 27.34036 | 24.54375 | 727.9807 | 29.16309 | 27.27308 | 31.11373 | 28.83413
0.01975387 | 19.75387 | 28.87063 | 27.34301 | 29.04036 | 27.34301 | 24.56916 | 727.9578 | 29.16686 | 27.27261 | 31.1191 | 28.8582
0.01983919 | 19.83919 | 28.87487 | 27.34568 | 29.04478 | 27.34568 | 24.59454 | 727.9354 | 29.17063 | 27.27216 | 31.12448 | 28.88224
0.01992464 | 19.92464 | 28.87913 | 27.34835 | 29.04921 | 27.34835 | 24.61989 | 727.9135 | 29.17441 | 27.27173 | 31.12987 | 28.90627
0.02001025 | 20.01025 | 28.88339 | 27.35104 | 29.05365 | 27.35104 | 24.64522 | 727.892 | 29.17821 | 27.27132 | 31.13527 | 28.93027
0.02009601 | 20.09601 | 28.88766 | 27.35375 | 29.0581 | 27.35375 | 24.67052 | 727.871 | 29.18202 | 27.27093 | 31.14069 | 28.95425
0.02018191 | 20.18191 | 28.89195 | 27.35646 | 29.06256 | 27.35646 | 24.6958 | 727.8506 | 29.18584 | 27.27056 | 31.14612 | 28.97822
0.02026796 | 20.26796 | 28.89625 | 27.35919 | 29.06704 | 27.35919 | 24.72105 | 727.8306 | 29.18967 | 27.27021 | 31.15156 | 29.00216
0.02035415 | 20.35415 | 28.90056 | 27.36193 | 29.07152 | 27.36193 | 24.74628 | 727.8112 | 29.19352 | 27.26989 | 31.15702 | 29.02608
0.02044049 | 20.44049 | 28.90489 | 27.36469 | 29.07602 | 27.36469 | 24.77148 | 727.7923 | 29.19739 | 27.26958 | 31.16249 | 29.04999
0.02052698 | 20.52698 | 28.90923 | 27.36746 | 29.08053 | 27.36746 | 24.79666 | 727.774 | 29.20126 | 27.2693 | 31.16798 | 29.07388
0.02061361 | 20.61361 | 28.91358 | 27.37025 | 29.08506 | 27.37025 | 24.82182 | 727.7562 | 29.20515 | 27.26904 | 31.17348 | 29.09775
0.02070039 | 20.70039 | 28.91794 | 27.37305 | 29.0896 | 27.37305 | 24.84695 | 727.739 | 29.20906 | 27.2688 | 31.179 | 29.1216
0.02078732 | 20.78732 | 28.92232 | 27.37587 | 29.09415 | 27.37587 | 24.87206 | 727.7223 | 29.21298 | 27.26859 | 31.18454 | 29.14543
0.02087439 | 20.87439 | 28.92672 | 27.37871 | 29.09872 | 27.37871 | 24.89715 | 727.7063 | 29.21692 | 27.2684 | 31.19009 | 29.16925
0.02096161 | 20.96161 | 28.93113 | 27.38156 | 29.1033 | 27.38156 | 24.92221 | 727.6908 | 29.22087 | 27.26823 | 31.19566 | 29.19305
0.02104897 | 21.04897 | 28.93556 | 27.38443 | 29.1079 | 27.38443 | 24.94726 | 727.676 | 29.22484 | 27.26809 | 31.20125 | 29.21684
0.02113648 | 21.13648 | 28.94 | 27.38732 | 29.11252 | 27.38732 | 24.97228 | 727.6617 | 29.22883 | 27.26797 | 31.20685 | 29.24061
0.02122413 | 21.22413 | 28.94446 | 27.39022 | 29.11715 | 27.39022 | 24.99728 | 727.6481 | 29.23284 | 27.26787 | 31.21247 | 29.26437
0.02131192 | 21.31192 | 28.94893 | 27.39314 | 29.1218 | 27.39314 | 25.02226 | 727.6351 | 29.23686 | 27.2678 | 31.21811 | 29.28811
0.02139986 | 21.39986 | 28.95343 | 27.39609 | 29.12646 | 27.39609 | 25.04722 | 727.6227 | 29.2409 | 27.26776 | 31.22377 | 29.31184
0.02148794 | 21.48794 | 28.95794 | 27.39905 | 29.13115 | 27.39905 | 25.07217 | 727.611 | 29.24496 | 27.26774 | 31.22945 | 29.33555
0.02157617 | 21.57617 | 28.96247 | 27.40202 | 29.13585 | 27.40202 | 25.09709 | 727.6 | 29.24904 | 27.26775 | 31.23515 | 29.35925
0.02166454 | 21.66454 | 28.96701 | 27.40502 | 29.14057 | 27.40502 | 25.12199 | 727.5896 | 29.25314 | 27.26779 | 31.24087 | 29.38294
0.02175305 | 21.75305 | 28.97158 | 27.40804 | 29.1453 | 27.40804 | 25.14688 | 727.5799 | 29.25726 | 27.26785 | 31.24661 | 29.40661
0.02184171 | 21.84171 | 28.97616 | 27.41108 | 29.15006 | 27.41108 | 25.17175 | 727.5709 | 29.26139 | 27.26793 | 31.25237 | 29.43027
0.02193051 | 21.93051 | 28.98077 | 27.41414 | 29.15484 | 27.41414 | 25.1966 | 727.5626 | 29.26555 | 27.26805 | 31.25815 | 29.45392
0.02201945 | 22.01945 | 28.98539 | 27.41722 | 29.15963 | 27.41722 | 25.22143 | 727.555 | 29.26973 | 27.26819 | 31.26395 | 29.47756
0.02210854 | 22.10854 | 28.99004 | 27.42032 | 29.16445 | 27.42032 | 25.24624 | 727.5481 | 29.27393 | 27.26836 | 31.26977 | 29.50119
0.02219776 | 22.19776 | 28.9947 | 27.42345 | 29.16929 | 27.42345 | 25.27104 | 727.5419 | 29.27816 | 27.26856 | 31.27562 | 29.52481
0.02228713 | 22.28713 | 28.99939 | 27.42659 | 29.17414 | 27.42659 | 25.29583 | 727.5365 | 29.2824 | 27.26879 | 31.28149 | 29.54841
0.02237664 | 22.37664 | 29.00409 | 27.42976 | 29.17902 | 27.42976 | 25.32059 | 727.5318 | 29.28667 | 27.26905 | 31.28738 | 29.57201
0.02246629 | 22.46629 | 29.00882 | 27.43295 | 29.18392 | 27.43295 | 25.34535 | 727.5278 | 29.29096 | 27.26933 | 31.2933 | 29.59559
0.02255609 | 22.55609 | 29.01358 | 27.43616 | 29.18884 | 27.43616 | 25.37008 | 727.5246 | 29.29527 | 27.26965 | 31.29924 | 29.61917
0.02264602 | 22.64602 | 29.01835 | 27.4394 | 29.19379 | 27.4394 | 25.3948 | 727.5222 | 29.2996 | 27.26999 | 31.3052 | 29.64274
0.0227361 | 22.7361 | 29.02314 | 27.44266 | 29.19875 | 27.44266 | 25.41951 | 727.5205 | 29.30396 | 27.27037 | 31.31119 | 29.6663
0.02282631 | 22.82631 | 29.02796 | 27.44594 | 29.20374 | 27.44594 | 25.4442 | 727.5196 | 29.30835 | 27.27077 | 31.3172 | 29.68985
0.02291667 | 22.91667 | 29.03281 | 27.44925 | 29.20876 | 27.44925 | 25.46888 | 727.5196 | 29.31276 | 27.27121 | 31.32323 | 29.71339
0.02300717 | 23.00717 | 29.03767 | 27.45258 | 29.21379 | 27.45258 | 25.49355 | 727.5203 | 29.31719 | 27.27167 | 31.3293 | 29.73692
0.0230978 | 23.0978 | 29.04256 | 27.45594 | 29.21886 | 27.45594 | 25.5182 | 727.5218 | 29.32165 | 27.27217 | 31.33538 | 29.76045
0.02318858 | 23.18858 | 29.04748 | 27.45932 | 29.22394 | 27.45932 | 25.54284 | 727.5241 | 29.32613 | 27.2727 | 31.3415 | 29.78397
0.02327949 | 23.27949 | 29.05242 | 27.46273 | 29.22905 | 27.46273 | 25.56747 | 727.5273 | 29.33064 | 27.27326 | 31.34764 | 29.80748
0.02337055 | 23.37055 | 29.05738 | 27.46617 | 29.23419 | 27.46617 | 25.59209 | 727.5313 | 29.33518 | 27.27385 | 31.35381 | 29.83099
0.02346174 | 23.46174 | 29.06238 | 27.46963 | 29.23935 | 27.46963 | 25.61669 | 727.5361 | 29.33974 | 27.27448 | 31.36 | 29.85449
0.02355307 | 23.55307 | 29.06739 | 27.47312 | 29.24453 | 27.47312 | 25.64128 | 727.5418 | 29.34433 | 27.27514 | 31.36622 | 29.87799
0.02364455 | 23.64455 | 29.07243 | 27.47663 | 29.24975 | 27.47663 | 25.66586 | 727.5484 | 29.34895 | 27.27583 | 31.37247 | 29.90148
0.02373616 | 23.73616 | 29.0775 | 27.48017 | 29.25499 | 27.48017 | 25.69043 | 727.5558 | 29.35359 | 27.27655 | 31.37875 | 29.92496
0.0238279 | 23.8279 | 29.0826 | 27.48374 | 29.26025 | 27.48374 | 25.715 | 727.5641 | 29.35826 | 27.27731 | 31.38505 | 29.94844
0.02391979 | 23.91979 | 29.08772 | 27.48734 | 29.26554 | 27.48734 | 25.73955 | 727.5733 | 29.36296 | 27.2781 | 31.39139 | 29.97192
0.02401181 | 24.01181 | 29.09287 | 27.49096 | 29.27086 | 27.49096 | 25.76409 | 727.5833 | 29.36769 | 27.27893 | 31.39775 | 29.99539
0.02410397 | 24.10397 | 29.09805 | 27.49462 | 29.27621 | 27.49462 | 25.78862 | 727.5943 | 29.37245 | 27.27979 | 31.40414 | 30.01886
0.02419627 | 24.19627 | 29.10326 | 27.4983 | 29.28159 | 27.4983 | 25.81314 | 727.6062 | 29.37724 | 27.28068 | 31.41057 | 30.04233
0.02428871 | 24.28871 | 29.1085 | 27.50201 | 29.28699 | 27.50201 | 25.83765 | 727.619 | 29.38205 | 27.28161 | 31.41702 | 30.06579
0.02438128 | 24.38128 | 29.11376 | 27.50575 | 29.29243 | 27.50575 | 25.86216 | 727.6327 | 29.3869 | 27.28258 | 31.4235 | 30.08925
0.02447399 | 24.47399 | 29.11905 | 27.50952 | 29.29789 | 27.50952 | 25.88665 | 727.6473 | 29.39178 | 27.28358 | 31.43002 | 30.1127
0.02456683 | 24.56683 | 29.12438 | 27.51332 | 29.30338 | 27.51332 | 25.91114 | 727.6629 | 29.39669 | 27.28462 | 31.43656 | 30.13616
0.02465981 | 24.65981 | 29.12973 | 27.51715 | 29.30891 | 27.51715 | 25.93563 | 727.6795 | 29.40162 | 27.28569 | 31.44314 | 30.15961
0.02475293 | 24.75293 | 29.13511 | 27.52101 | 29.31446 | 27.52101 | 25.9601 | 727.6969 | 29.40659 | 27.2868 | 31.44974 | 30.18306
0.02484618 | 24.84618 | 29.14053 | 27.52491 | 29.32004 | 27.52491 | 25.98457 | 727.7154 | 29.4116 | 27.28794 | 31.45638 | 30.20651
0.02493957 | 24.93957 | 29.14597 | 27.52883 | 29.32565 | 27.52883 | 26.00903 | 727.7348 | 29.41663 | 27.28912 | 31.46306 | 30.22996
0.02503309 | 25.03309 | 29.15145 | 27.53279 | 29.3313 | 27.53279 | 26.03348 | 727.7552 | 29.42169 | 27.29034 | 31.46976 | 30.25341
0.02512675 | 25.12675 | 29.15695 | 27.53677 | 29.33697 | 27.53677 | 26.05793 | 727.7766 | 29.42679 | 27.2916 | 31.4765 | 30.27686
0.02522054 | 25.22054 | 29.16249 | 27.54079 | 29.34268 | 27.54079 | 26.08237 | 727.799 | 29.43192 | 27.29289 | 31.48327 | 30.30031
0.02531447 | 25.31447 | 29.16806 | 27.54484 | 29.34842 | 27.54484 | 26.10681 | 727.8224 | 29.43709 | 27.29422 | 31.49007 | 30.32375
0.02540853 | 25.40853 | 29.17367 | 27.54893 | 29.35419 | 27.54893 | 26.13124 | 727.8468 | 29.44229 | 27.2956 | 31.49691 | 30.3472
0.02550273 | 25.50273 | 29.1793 | 27.55304 | 29.36 | 27.55304 | 26.15567 | 727.8722 | 29.44752 | 27.297 | 31.50378 | 30.37065
0.02559705 | 25.59705 | 29.18497 | 27.55719 | 29.36584 | 27.55719 | 26.18009 | 727.8987 | 29.45278 | 27.29845 | 31.51068 | 30.3941
0.02569152 | 25.69152 | 29.19067 | 27.56138 | 29.37171 | 27.56138 | 26.20451 | 727.9262 | 29.45808 | 27.29994 | 31.51762 | 30.41755
0.02578611 | 25.78611 | 29.19641 | 27.5656 | 29.37761 | 27.5656 | 26.22892 | 727.9547 | 29.46342 | 27.30146 | 31.5246 | 30.44101
0.02588084 | 25.88084 | 29.20218 | 27.56985 | 29.38355 | 27.56985 | 26.25334 | 727.9843 | 29.46879 | 27.30303 | 31.53161 | 30.46446
0.0259757 | 25.9757 | 29.20798 | 27.57413 | 29.38952 | 27.57413 | 26.27774 | 728.0149 | 29.47419 | 27.30464 | 31.53866 | 30.48792
0.0260707 | 26.0707 | 29.21382 | 27.57846 | 29.39553 | 27.57846 | 26.30215 | 728.0466 | 29.47963 | 27.30628 | 31.54574 | 30.51138
0.02616582 | 26.16582 | 29.2197 | 27.58281 | 29.40157 | 27.58281 | 26.32655 | 728.0794 | 29.48511 | 27.30797 | 31.55286 | 30.53484
0.02626108 | 26.26108 | 29.2256 | 27.5872 | 29.40765 | 27.5872 | 26.35095 | 728.1132 | 29.49062 | 27.30969 | 31.56001 | 30.55831
0.02635647 | 26.35647 | 29.23155 | 27.59163 | 29.41376 | 27.59163 | 26.37535 | 728.1482 | 29.49617 | 27.31146 | 31.5672 | 30.58178
0.026452 | 26.452 | 29.23753 | 27.59609 | 29.41991 | 27.59609 | 26.39974 | 728.1842 | 29.50176 | 27.31327 | 31.57443 | 30.60525
0.02654765 | 26.54765 | 29.24354 | 27.60059 | 29.42609 | 27.60059 | 26.42413 | 728.2213 | 29.50738 | 27.31512 | 31.5817 | 30.62873
0.02664343 | 26.64343 | 29.2496 | 27.60513 | 29.43232 | 27.60513 | 26.44853 | 728.2596 | 29.51304 | 27.31701 | 31.589 | 30.65221
0.02673935 | 26.73935 | 29.25569 | 27.6097 | 29.43857 | 27.6097 | 26.47292 | 728.2989 | 29.51874 | 27.31894 | 31.59634 | 30.67569
0.0268354 | 26.8354 | 29.26181 | 27.61431 | 29.44487 | 27.61431 | 26.49731 | 728.3394 | 29.52448 | 27.32092 | 31.60372 | 30.69919
0.02693157 | 26.93157 | 29.26798 | 27.61896 | 29.4512 | 27.61896 | 26.5217 | 728.381 | 29.53026 | 27.32294 | 31.61114 | 30.72268
0.02702788 | 27.02788 | 29.27418 | 27.62364 | 29.45757 | 27.62364 | 26.54608 | 728.4238 | 29.53607 | 27.325 | 31.6186 | 30.74618
0.02712432 | 27.12432 | 29.28042 | 27.62837 | 29.46398 | 27.62837 | 26.57047 | 728.4677 | 29.54192 | 27.3271 | 31.62609 | 30.76969
0.02722089 | 27.22089 | 29.28669 | 27.63313 | 29.47042 | 27.63313 | 26.59486 | 728.5127 | 29.54782 | 27.32925 | 31.63363 | 30.7932
0.02731758 | 27.31758 | 29.29301 | 27.63792 | 29.47691 | 27.63792 | 26.61925 | 728.5589 | 29.55375 | 27.33144 | 31.6412 | 30.81672
0.02741441 | 27.41441 | 29.29936 | 27.64276 | 29.48343 | 27.64276 | 26.64364 | 728.6063 | 29.55972 | 27.33367 | 31.64882 | 30.84024
0.02751136 | 27.51136 | 29.30575 | 27.64764 | 29.48999 | 27.64764 | 26.66803 | 728.6549 | 29.56573 | 27.33595 | 31.65647 | 30.86377
0.02760845 | 27.60845 | 29.31219 | 27.65255 | 29.49659 | 27.65255 | 26.69243 | 728.7046 | 29.57179 | 27.33827 | 31.66416 | 30.88731
0.02770566 | 27.70566 | 29.31866 | 27.65751 | 29.50323 | 27.65751 | 26.71682 | 728.7556 | 29.57788 | 27.34063 | 31.6719 | 30.91085
0.027803 | 27.803 | 29.32517 | 27.66251 | 29.50991 | 27.66251 | 26.74122 | 728.8077 | 29.58402 | 27.34305 | 31.67968 | 30.9344
0.02790047 | 27.90047 | 29.33172 | 27.66754 | 29.51663 | 27.66754 | 26.76562 | 728.861 | 29.59019 | 27.3455 | 31.6875 | 30.95796
0.02799806 | 27.99806 | 29.33832 | 27.67262 | 29.52339 | 27.67262 | 26.79002 | 728.9156 | 29.59641 | 27.348 | 31.69536 | 30.98153
0.02809579 | 28.09579 | 29.34495 | 27.67773 | 29.5302 | 27.67773 | 26.81442 | 728.9713 | 29.60267 | 27.35055 | 31.70326 | 31.00511
0.02819364 | 28.19364 | 29.35162 | 27.68289 | 29.53704 | 27.68289 | 26.83883 | 729.0283 | 29.60897 | 27.35314 | 31.7112 | 31.02869
0.02829162 | 28.29162 | 29.35834 | 27.68809 | 29.54392 | 27.68809 | 26.86324 | 729.0865 | 29.61532 | 27.35578 | 31.71919 | 31.05228
0.02838972 | 28.38972 | 29.3651 | 27.69333 | 29.55085 | 27.69333 | 26.88765 | 729.146 | 29.6217 | 27.35846 | 31.72721 | 31.07588
0.02848795 | 28.48795 | 29.3719 | 27.69861 | 29.55782 | 27.69861 | 26.91206 | 729.2067 | 29.62813 | 27.36119 | 31.73529 | 31.09949
0.02858631 | 28.58631 | 29.37874 | 27.70393 | 29.56483 | 27.70393 | 26.93648 | 729.2687 | 29.63461 | 27.36397 | 31.7434 | 31.12311
0.0286848 | 28.6848 | 29.38562 | 27.7093 | 29.57188 | 27.7093 | 26.96091 | 729.3319 | 29.64112 | 27.3668 | 31.75156 | 31.14674
0.02878341 | 28.78341 | 29.39255 | 27.7147 | 29.57898 | 27.7147 | 26.98534 | 729.3964 | 29.64769 | 27.36967 | 31.75976 | 31.17038
0.02888214 | 28.88214 | 29.39952 | 27.72016 | 29.58612 | 27.72016 | 27.00977 | 729.4622 | 29.65429 | 27.37259 | 31.76801 | 31.19403
0.028981 | 28.981 | 29.40653 | 27.72565 | 29.5933 | 27.72565 | 27.03421 | 729.5292 | 29.66094 | 27.37555 | 31.7763 | 31.21769
0.02907999 | 29.07999 | 29.41359 | 27.73119 | 29.60052 | 27.73119 | 27.05865 | 729.5976 | 29.66764 | 27.37857 | 31.78463 | 31.24136
0.0291791 | 29.1791 | 29.42069 | 27.73677 | 29.60779 | 27.73677 | 27.0831 | 729.6672 | 29.67438 | 27.38163 | 31.79301 | 31.26504
0.02927834 | 29.27834 | 29.42784 | 27.74239 | 29.61511 | 27.74239 | 27.10756 | 729.7381 | 29.68116 | 27.38474 | 31.80143 | 31.28873
0.0293777 | 29.3777 | 29.43502 | 27.74806 | 29.62246 | 27.74806 | 27.13202 | 729.8104 | 29.68799 | 27.3879 | 31.8099 | 31.31244
0.02947718 | 29.47718 | 29.44226 | 27.75377 | 29.62987 | 27.75377 | 27.15648 | 729.884 | 29.69487 | 27.39111 | 31.81842 | 31.33615
0.02957679 | 29.57679 | 29.44954 | 27.75953 | 29.63732 | 27.75953 | 27.18095 | 729.9589 | 29.70179 | 27.39436 | 31.82698 | 31.35988
0.02967652 | 29.67652 | 29.45686 | 27.76533 | 29.64481 | 27.76533 | 27.20543 | 730.0351 | 29.70876 | 27.39767 | 31.83559 | 31.38361
0.02977638 | 29.77638 | 29.46423 | 27.77118 | 29.65235 | 27.77118 | 27.22992 | 730.1126 | 29.71578 | 27.40103 | 31.84424 | 31.40736
0.02987636 | 29.87636 | 29.47165 | 27.77707 | 29.65993 | 27.77707 | 27.25441 | 730.1915 | 29.72284 | 27.40443 | 31.85294 | 31.43113
0.02997646 | 29.97646 | 29.47911 | 27.78301 | 29.66756 | 27.78301 | 27.27891 | 730.2718 | 29.72995 | 27.40789 | 31.86169 | 31.4549
0.03007668 | 30.07668 | 29.48662 | 27.78899 | 29.67524 | 27.78899 | 27.30342 | 730.3534 | 29.73711 | 27.41139 | 31.87048 | 31.47869
0.03017703 | 30.17703 | 29.49417 | 27.79502 | 29.68297 | 27.79502 | 27.32794 | 730.4364 | 29.74432 | 27.41495 | 31.87932 | 31.50249
0.0302775 | 30.2775 | 29.50177 | 27.8011 | 29.69074 | 27.8011 | 27.35246 | 730.5208 | 29.75157 | 27.41856 | 31.88821 | 31.52631
0.03037809 | 30.37809 | 29.50942 | 27.80722 | 29.69855 | 27.80722 | 27.37699 | 730.6065 | 29.75887 | 27.42222 | 31.89715 | 31.55014
0.0304788 | 30.4788 | 29.51712 | 27.8134 | 29.70642 | 27.8134 | 27.40153 | 730.6936 | 29.76623 | 27.42593 | 31.90614 | 31.57398
0.03057964 | 30.57964 | 29.52486 | 27.81961 | 29.71433 | 27.81961 | 27.42608 | 730.7821 | 29.77363 | 27.42969 | 31.91517 | 31.59783
0.03068059 | 30.68059 | 29.53265 | 27.82588 | 29.72229 | 27.82588 | 27.45064 | 730.872 | 29.78108 | 27.4335 | 31.92425 | 31.6217
0.03078167 | 30.78167 | 29.54049 | 27.83219 | 29.7303 | 27.83219 | 27.47521 | 730.9633 | 29.78857 | 27.43736 | 31.93338 | 31.64559
0.03088287 | 30.88287 | 29.54838 | 27.83855 | 29.73836 | 27.83855 | 27.49979 | 731.0561 | 29.79612 | 27.44128 | 31.94256 | 31.66949
0.03098418 | 30.98418 | 29.55632 | 27.84496 | 29.74647 | 27.84496 | 27.52437 | 731.1502 | 29.80372 | 27.44525 | 31.95179 | 31.6934
0.03108562 | 31.08562 | 29.5643 | 27.85142 | 29.75463 | 27.85142 | 27.54897 | 731.2458 | 29.81137 | 27.44927 | 31.96107 | 31.71733
0.03118718 | 31.18718 | 29.57234 | 27.85792 | 29.76283 | 27.85792 | 27.57357 | 731.3428 | 29.81907 | 27.45335 | 31.9704 | 31.74128
0.03128886 | 31.28886 | 29.58043 | 27.86448 | 29.77109 | 27.86448 | 27.59819 | 731.4412 | 29.82682 | 27.45747 | 31.97978 | 31.76524
0.03139065 | 31.39065 | 29.58856 | 27.87108 | 29.77939 | 27.87108 | 27.62282 | 731.5411 | 29.83462 | 27.46166 | 31.98921 | 31.78922
0.03149257 | 31.49257 | 29.59675 | 27.87773 | 29.78775 | 27.87773 | 27.64746 | 731.6425 | 29.84248 | 27.46589 | 31.9987 | 31.81321
0.0315946 | 31.5946 | 29.60498 | 27.88444 | 29.79615 | 27.88444 | 27.67211 | 731.7453 | 29.85038 | 27.47018 | 32.00823 | 31.83722
0.03169676 | 31.69676 | 29.61327 | 27.89119 | 29.80461 | 27.89119 | 27.69677 | 731.8495 | 29.85834 | 27.47452 | 32.01781 | 31.86124
0.03179903 | 31.79903 | 29.6216 | 27.89799 | 29.81312 | 27.89799 | 27.72144 | 731.9553 | 29.86635 | 27.47892 | 32.02744 | 31.88529
0.03190142 | 31.90142 | 29.62999 | 27.90485 | 29.82168 | 27.90485 | 27.74612 | 732.0625 | 29.87441 | 27.48337 | 32.03713 | 31.90934
0.03200393 | 32.00393 | 29.63843 | 27.91175 | 29.83029 | 27.91175 | 27.77082 | 732.1712 | 29.88252 | 27.48787 | 32.04687 | 31.93342
0.03210655 | 32.10655 | 29.64692 | 27.9187 | 29.83895 | 27.9187 | 27.79552 | 732.2814 | 29.89069 | 27.49243 | 32.05666 | 31.95751
0.0322093 | 32.2093 | 29.65547 | 27.92571 | 29.84766 | 27.92571 | 27.82024 | 732.3931 | 29.89891 | 27.49705 | 32.0665 | 31.98163
0.03231216 | 32.31216 | 29.66406 | 27.93277 | 29.85643 | 27.93277 | 27.84498 | 732.5063 | 29.90718 | 27.50172 | 32.0764 | 32.00575
0.03241513 | 32.41513 | 29.67271 | 27.93988 | 29.86525 | 27.93988 | 27.86972 | 732.621 | 29.91551 | 27.50645 | 32.08634 | 32.0299
0.03251823 | 32.51823 | 29.68141 | 27.94704 | 29.87412 | 27.94704 | 27.89448 | 732.7372 | 29.92389 | 27.51123 | 32.09635 | 32.05407
0.03262144 | 32.62144 | 29.69016 | 27.95425 | 29.88304 | 27.95425 | 27.91925 | 732.855 | 29.93232 | 27.51607 | 32.1064 | 32.07825
0.03272476 | 32.72476 | 29.69897 | 27.96152 | 29.89202 | 27.96152 | 27.94404 | 732.9742 | 29.94081 | 27.52096 | 32.11651 | 32.10245
0.0328282 | 32.8282 | 29.70783 | 27.96884 | 29.90105 | 27.96884 | 27.96884 | 733.0951 | 29.94936 | 27.52592 | 32.12667 | 32.12667